## Sheet1
| 二氧化硅(SiO2) | 氧化钠(Na2O) | 氧化钾(K2O) | 氧化钙(CaO) | 氧化镁(MgO) | 氧化铝(Al2O3) | 氧化铁(Fe2O3) | 氧化铜(CuO) | 氧化铅(PbO) | 氧化钡(BaO) | 五氧化二磷(P2O5) | 氧化锶(SrO) | 氧化锡(SnO2) | 二氧化硫(SO2)
0 | 69.33 | 3.9459 | 9.99 | 6.32 | 0.87 | 3.93 | 1.74 | 3.87 | 2.0124 | 5.0579 | 1.17 | 0.0985 | 0.5648 | 0.39
1 | 36.28 | 2.7896 | 1.05 | 2.34 | 1.18 | 5.73 | 1.86 | 0.26 | 47.43 | 8.2479 | 3.57 | 0.19 | 0.4978 | 4.1259
2 | 87.05 | 2.4534 | 5.19 | 2.01 | 0.9731 | 4.06 | 0.9016 | 0.78 | 0.25 | 2.6558 | 0.66 | 0.1063 | 0.6726 | 1.1689
3 | 61.71 | 3.9529 | 12.37 | 5.87 | 1.11 | 5.5 | 2.16 | 5.09 | 1.41 | 2.86 | 0.7 | 0.1 | 0.515 | 0.6976
4 | 65.88 | 3.4723 | 9.67 | 7.12 | 1.56 | 6.44 | 2.06 | 2.18 | 0.7822 | 1.3858 | 0.79 | 0.076 | 1.1071 | 0.36
5 | 61.58 | 3.5466 | 10.95 | 7.35 | 1.77 | 7.5 | 2.62 | 3.27 | 1.4834 | 2.4579 | 0.94 | 0.06 | 1.1184 | 0.47
6 | 67.65 | 3.4832 | 7.37 | 5.8903 | 1.98 | 11.15 | 2.39 | 2.51 | 0.2 | 1.38 | 4.18 | 0.11 | 0.9782 | 0.9374
7 | 59.81 | 3.3951 | 7.68 | 5.41 | 1.73 | 10.05 | 6.04 | 2.18 | 0.35 | 0.97 | 4.5 | 0.12 | 0.9917 | 1.0379
8 | 92.63 | 3.7198 | 2.6271 | 1.07 | 0.6279 | 1.98 | 0.17 | 3.24 | 6.8764 | 5.3066 | 0.61 | 0.1161 | 0.7265 | 4.2761
9 | 20.14 | 5.676 | 0.3171 | 1.48 | 0.7675 | 1.34 | 0.7352 | 10.41 | 28.68 | 31.23 | 3.59 | 0.37 | 0.8039 | 2.58
10 | 4.61 | 5.6429 | 0.3623 | 3.19 | 0.7987 | 1.11 | 0.6443 | 3.14 | 32.45 | 30.62 | 7.56 | 0.53 | 0.6969 | 15.03
11 | 95.02 | 2.9046 | 0.59 | 0.62 | 0.6364 | 1.32 | 0.32 | 1.55 | 8.6432 | 9.5097 | 0.35 | 0.1918 | 0.7438 | 4.5292
12 | 96.77 | 3.1618 | 0.92 | 0.21 | 0.6658 | 0.81 | 0.26 | 0.84 | 8.6891 | 9.8339 | 0.3284 | 0.1948 | 0.7879 | 5.0808
13 | 33.59 | 5.4877 | 0.21 | 3.51 | 0.71 | 2.69 | 0.7488 | 4.93 | 25.39 | 14.61 | 9.38 | 0.37 | 0.6408 | 5.8305
14 | 94.29 | 2.6116 | 1.01 | 0.72 | 0.6208 | 1.46 | 0.29 | 1.65 | 8.4261 | 5.6569 | 0.15 | 0.2141 | 0.7367 | 4.5278
15 | 59.01 | 2.86 | 12.53 | 8.7 | 1.2944 | 6.16 | 2.88 | 4.73 | 2.2097 | 9.168 | 1.27 | 0.1934 | 0.6988 | 0.9939
16 | 62.47 | 3.38 | 12.28 | 8.23 | 0.66 | 9.23 | 0.5 | 0.47 | 1.62 | 2.2398 | 0.16 | 0.1508 | 0.4419 | 3.5231
17 | 61.87 | 3.21 | 7.44 | 1.2274 | 1.02 | 3.15 | 1.04 | 1.29 | 0.19 | 0 | 0.26 | 0.1219 | 0.7909 | 1.2492
18 | 65.18 | 2.1 | 14.52 | 8.27 | 0.52 | 6.18 | 0.42 | 1.07 | 0.11 | 0 | 0.9383 | 0.04 | 0.5543 | 3.5201
19 | 60.71 | 2.12 | 5.71 | 5.6271 | 0.85 | 9.77 | 1.04 | 1.09 | 0.19 | 0 | 0.18 | 0.1074 | 0 | 1.0366
20 | 79.46 | 2.5392 | 9.42 | 1.2073 | 1.53 | 3.05 | 2.3964 | 0.9972 | 10.3447 | 5.4286 | 1.36 | 0.07 | 2.36 | 1.3095
21 | 29.64 | 3.5869 | 0.7354 | 2.93 | 0.59 | 3.57 | 1.33 | 3.51 | 42.82 | 5.35 | 8.83 | 0.19 | 0.525 | 7.1867
22 | 37.36 | 5.3694 | 0.71 | 5.1372 | 1.1072 | 5.45 | 1.51 | 4.78 | 9.3 | 23.55 | 5.75 | 0.2906 | 0.4547 | 4.744
23 | 76.68 | 3.8456 | 8.6347 | 4.71 | 1.22 | 6.19 | 2.37 | 3.28 | 1 | 1.97 | 1.1 | 0.0946 | 0.6199 | 0.6854
24 | 92.35 | 2.7844 | 0.74 | 1.66 | 0.64 | 3.5 | 0.35 | 0.55 | 9.8934 | 6.1462 | 0.21 | 0.152 | 0.6408 | 4.1136
25 | 53.79 | 7.92 | 0.1818 | 0.5 | 0.71 | 1.42 | 0.5933 | 2.99 | 16.98 | 11.86 | 0.5534 | 0.33 | 0.6856 | 5.5656
26 | 31.94 | 6.0673 | 0.2311 | 0.47 | 0.7779 | 1.59 | 0.8048 | 8.46 | 29.14 | 26.23 | 0.14 | 0.91 | 0.7037 | 5.4003
27 | 50.61 | 2.31 | 0.657 | 0.63 | 0.8479 | 1.9 | 1.55 | 1.12 | 31.9 | 6.65 | 0.19 | 0.2 | 0.6452 | 4.404
28 | 19.79 | 5.6925 | 0.3077 | 1.44 | 0.7775 | 0.7 | 0.7309 | 10.57 | 29.53 | 32.25 | 3.13 | 0.45 | 0.8 | 1.96
29 | 3.72 | 5.6429 | 0.4 | 3.01 | 0.7786 | 1.18 | 0.6195 | 3.6 | 29.92 | 35.45 | 6.04 | 0.62 | 0.6955 | 15.95
30 | 92.72 | 2.5022 | 2.5931 | 0.94 | 0.54 | 2.51 | 0.2 | 1.54 | 8.2839 | 5.5815 | 0.36 | 0.1158 | 0.7297 | 4.2265
31 | 68.08 | 2.6831 | 0.26 | 1.34 | 1 | 4.7 | 0.41 | 0.33 | 17.14 | 4.04 | 1.04 | 0.12 | 0.23 | 4.1603
32 | 63.3 | 0.92 | 0.3 | 2.98 | 1.49 | 14.34 | 0.81 | 0.74 | 12.31 | 2.03 | 0.41 | 0.25 | 1.2803 | 1.8443
33 | 34.34 | 4.5244 | 1.41 | 4.49 | 0.98 | 4.35 | 2.12 | 2.0889 | 39.22 | 10.29 | 6.4099 | 0.35 | 0.4 | 6.6476
34 | 36.93 | 4.8874 | 2.7087 | 4.24 | 0.51 | 3.86 | 2.74 | 2.9022 | 37.74 | 10.35 | 1.41 | 0.48 | 0.44 | 5.1652
35 | 65.91 | 3.0638 | 2.3894 | 1.6 | 0.89 | 3.11 | 4.59 | 0.44 | 16.55 | 3.42 | 1.62 | 0.3 | 0.7497 | 1.9397
36 | 69.71 | 2.7661 | 0.21 | 0.46 | 1.8712 | 2.36 | 1 | 0.11 | 19.76 | 4.88 | 0.17 | 0.2453 | 1.3185 | 2.5303
37 | 75.51 | 3.3944 | 0.15 | 0.64 | 1 | 2.35 | 1.0179 | 0.47 | 16.16 | 3.55 | 0.13 | 0.35 | 0.8768 | 2.6649
38 | 35.78 | 2.6653 | 0.25 | 0.78 | 0.7695 | 1.62 | 0.47 | 1.51 | 46.55 | 10 | 0.34 | 0.22 | 0.6848 | 7.2155
39 | 65.91 | 2.7492 | 0.2311 | 0.38 | 1.7299 | 1.44 | 0.17 | 0.16 | 22.05 | 5.68 | 0.42 | 0.2436 | 1.1843 | 4.8832
40 | 39.57 | 2.22 | 0.14 | 0.37 | 0.679 | 1.6 | 0.32 | 0.68 | 41.61 | 10.83 | 0.07 | 0.22 | 0.6954 | 7.2155
41 | 60.12 | 4.6297 | 0.23 | 0.89 | 0.7923 | 2.72 | 0.9157 | 3.01 | 17.24 | 10.34 | 1.46 | 0.31 | 0.6844 | 3.66
42 | 32.93 | 1.38 | 0.2876 | 0.68 | 0.7753 | 2.57 | 0.29 | 0.73 | 49.31 | 9.79 | 0.48 | 0.41 | 0.8634 | 6.976
43 | 26.25 | 2.1466 | 0.3425 | 1.11 | 0.9746 | 0.5 | 0.4558 | 0.88 | 61.03 | 7.22 | 1.16 | 0.61 | 0.7516 | 9.2362
44 | 16.71 | 3.8394 | 0.4007 | 1.87 | 0.7841 | 0.45 | 0.19 | 4.678 | 70.21 | 6.69 | 1.77 | 0.68 | 0.6959 | 9.5183
45 | 18.46 | 3.3681 | 0.44 | 4.96 | 2.73 | 3.33 | 1.79 | 0.19 | 44.12 | 9.76 | 7.46 | 0.47 | 1.0342 | 7.743
46 | 51.26 | 5.74 | 0.15 | 0.79 | 1.09 | 3.53 | 1.544 | 2.67 | 21.88 | 10.47 | 0.08 | 0.35 | 0.6566 | 2.6888
47 | 51.33 | 5.68 | 0.35 | 3.3277 | 1.16 | 5.66 | 1.8965 | 2.72 | 20.12 | 10.88 | 2.1856 | 0.3565 | 0.4998 | 2.4513
48 | 12.41 | 3.6733 | 1.2734 | 5.24 | 0.89 | 2.25 | 0.76 | 5.35 | 59.85 | 7.29 | 10.3103 | 0.64 | 0.615 | 9.0184
49 | 21.7 | 2.4111 | 2.8576 | 6.4 | 0.95 | 3.41 | 1.39 | 1.51 | 44.75 | 3.26 | 12.83 | 0.47 | 0.5845 | 7.7051
50 | 60.74 | 3.06 | 0.2 | 2.14 | 1.2855 | 12.69 | 0.77 | 0.43 | 13.61 | 5.22 | 2.1905 | 0.26 | 0.7973 | 2.5918
51 | 61.28 | 2.66 | 0.11 | 0.84 | 0.74 | 5 | 1.0333 | 0.53 | 15.99 | 10.96 | 0.3558 | 0.23 | 0.6422 | 2.5434
52 | 55.21 | 2.8532 | 0.25 | 2.0652 | 1.67 | 4.79 | 1.2184 | 0.77 | 25.25 | 10.06 | 0.2 | 0.43 | 0.9329 | 2.8461
53 | 51.54 | 4.66 | 0.29 | 0.87 | 0.61 | 3.06 | 2.2025 | 0.65 | 25.4 | 9.23 | 0.1 | 0.85 | 0.6834 | 3.9965
54 | 53.33 | 0.8 | 0.32 | 2.82 | 1.54 | 13.65 | 1.03 | 1.4592 | 15.71 | 7.31 | 1.1 | 0.25 | 1.31 | 2.0889
55 | 28.79 | 2.5724 | 2.8249 | 4.58 | 1.47 | 5.38 | 2.74 | 0.7 | 34.18 | 6.1 | 11.1 | 0.46 | 0.9207 | 7.5906
56 | 54.61 | 2.5005 | 0.3 | 2.08 | 1.2 | 6.5 | 1.27 | 0.45 | 23.02 | 4.19 | 4.32 | 0.3 | 0.616 | 2.2674
57 | 17.98 | 3.6441 | 0.371 | 3.19 | 0.47 | 1.87 | 0.33 | 1.13 | 44 | 14.2 | 6.34 | 0.66 | 0.721 | 11.1477
58 | 45.02 | 1.8925 | 0.3297 | 3.12 | 0.54 | 4.16 | 1.2877 | 0.7 | 30.61 | 6.22 | 6.34 | 0.23 | 0.5005 | 5.8411
59 | 24.61 | 2.1622 | 0.3455 | 3.58 | 1.19 | 5.25 | 1.19 | 1.37 | 40.24 | 8.94 | 8.1 | 0.39 | 0.47 | 7.2689
60 | 21.35 | 2.0733 | 0.7418 | 5.13 | 1.45 | 2.51 | 0.42 | 0.75 | 51.34 | 9.297 | 8.75 | 0.5244 | 1.0448 | 10.5969
61 | 25.74 | 1.22 | 0.371 | 2.27 | 0.55 | 1.16 | 0.23 | 0.7 | 47.42 | 8.64 | 5.71 | 0.44 | 0.8793 | 10.5896
62 | 63.66 | 3.04 | 0.11 | 0.78 | 1.14 | 6.06 | 0.9082 | 0.54 | 13.66 | 8.99 | 0.4952 | 0.27 | 0.682 | 2.3563
63 | 22.28 | 2.4501 | 0.32 | 3.19 | 1.28 | 4.15 | 1.448 | 0.83 | 55.46 | 7.04 | 4.24 | 0.88 | 0.6581 | 6.3452
64 | 17.11 | 2.65 | 0.8158 | 4.63 | 1.11 | 3.65 | 1.6752 | 1.34 | 58.46 | 6.9221 | 14.13 | 1.12 | 0.5127 | 8.3677
65 | 49.01 | 2.71 | 0.282 | 1.13 | 0.6656 | 1.45 | 0.368 | 0.86 | 32.92 | 7.95 | 0.35 | 0.2861 | 0.7341 | 7.1255
66 | 29.15 | 3.8014 | 0.2776 | 1.21 | 0.8112 | 1.85 | 0.5394 | 0.79 | 41.25 | 15.45 | 2.54 | 0.4361 | 0.7518 | 7.8631
67 | 25.42 | 3.7502 | 0.2976 | 1.31 | 0.7895 | 2.18 | 0.6582 | 1.16 | 45.1 | 17.3 | 3.3194 | 0.4638 | 0.7266 | 8.1391
68 | 30.39 | 3.421 | 0.34 | 3.49 | 0.79 | 3.52 | 0.86 | 3.13 | 39.35 | 7.66 | 8.99 | 0.24 | 0.5166 | 7.3031