## Sheet1
文物采样点 | 表面风化 | 二氧化硅(SiO2) | 氧化钠(Na2O) | 氧化钾(K2O) | 氧化钙(CaO) | 氧化镁(MgO) | 氧化铝(Al2O3) | 氧化铁(Fe2O3) | 氧化铜(CuO) | 氧化铅(PbO) | 氧化钡(BaO) | 五氧化二磷(P2O5) | 氧化锶(SrO) | 氧化锡(SnO2) | 二氧化硫(SO2) | sum | diff | after | origin | target
A1 | 0 | 0 | 0.7802123 | 8.264442 | 0 | 0 | 0 | 0 | 0 | 0.4090603 | 0.7301749 | 0 | 0 | 0.3131437 | 0 | 10.49703 | 0.52 | 109.977 | 99.48 | 100
A2 | 1 | 0 | 0.6059721 | 5.042012 | 0 | 0.8717464 | 0 | 3.382983 | 2.860732 | 0 | 5.446304 | 0 | 0.3618136 | 0.1624145 | 0.8127321 | 19.54671 | 3.72 | 115.8267 | 96.28 | 100
A3 | 0 | 0 | 0.5299678 | 0 | 0 | 0 | 0 | 0 | 0 | 0 | 0 | 0 | 0 | 0.3021513 | 0.6148433 | 1.446962 | 1.02 | 100.427 | 98.98 | 100
A4 | 0 | 0 | 1.812859 | 0 | 0 | 0 | 0 | 0 | 0 | 0 | 0 | 0 | 0 | 0.2087242 | 0.8465105 | 2.868094 | 4 | 98.86809 | 96 | 100
A5 | 1 | 0 | 0 | 0 | 0 | 0 | 0 | 0 | 0 | 0 | 0 | 0 | 0 | 0 | 0.2145875 | 0.2145875 | 0.38 | 99.83459 | 99.62 | 100
A6 | 1 | 0 | 0.2438323 | 0 | 0 | 0 | 0 | 0 | 0 | 0.3559593 | 0.1877917 | 0 | 0.0051175 | 0.06237081 | 0.1268023 | 0.9818739 | 0.9 | 100.0819 | 99.1 | 100
A7 | 1 | 0 | 0.6041805 | 0 | 0 | 0.819597 | 0 | 0 | 0 | 0.3875948 | 0.3787224 | 0 | 0.006928771 | 0.1486249 | 0 | 2.345648 | 0.36 | 101.9856 | 99.64 | 100
A8 | 0 | 0 | 0 | 0 | 0 | 0 | 0 | 0 | 0 | 0 | 0 | 0 | 0 | 0 | 0 | 0 | 0.02 | 99.98 | 99.98 | 100

## Sheet2
文物编号 | 表面风化 | 二氧化硅(SiO2) | 氧化钠(Na2O) | 氧化钾(K2O) | 氧化钙(CaO) | 氧化镁(MgO) | 氧化铝(Al2O3) | 氧化铁(Fe2O3) | 氧化铜(CuO) | 氧化铅(PbO) | 氧化钡(BaO) | 五氧化二磷(P2O5) | 氧化锶(SrO) | 氧化锡(SnO2) | 二氧化硫(SO2)
A1 | 无风化 | 0 | 1 | 1 | 0 | 0 | 0 | 0 | 0 | 1 | 1 | 0 | 0 | 1 | 0
A2 | 风化 | 0 | 1 | 1 | 0 | 1 | 0 | 1 | 1 | 0 | 1 | 0 | 1 | 1 | 1
A3 | 无风化 | 0 | 1 | 0 | 0 | 0 | 0 | 0 | 0 | 0 | 0 | 0 | 0 | 1 | 1
A4 | 无风化 | 0 | 1 | 0 | 0 | 0 | 0 | 0 | 0 | 0 | 0 | 0 | 0 | 1 | 1
A5 | 风化 | 0 | 0 | 0 | 0 | 0 | 0 | 0 | 0 | 0 | 0 | 0 | 0 | 0 | 1
A6 | 风化 | 0 | 1 | 0 | 0 | 0 | 0 | 0 | 0 | 1 | 1 | 0 | 1 | 1 | 1
A7 | 风化 | 0 | 1 | 0 | 0 | 1 | 0 | 0 | 0 | 1 | 1 | 0 | 1 | 1 | 0
A8 | 无风化 | 0 | 0 | 0 | 0 | 0 | 0 | 0 | 0 | 0 | 0 | 0 | 0 | 0 | 0
1