## Sheet1
| Unnamed: 0 | 文物采样点 | 二氧化硅(SiO2) | 氧化钠(Na2O) | 氧化钾(K2O) | 氧化钙(CaO) | 氧化镁(MgO) | 氧化铝(Al2O3) | 氧化铁(Fe2O3) | 氧化铜(CuO) | 氧化铅(PbO) | 氧化钡(BaO) | 五氧化二磷(P2O5) | 氧化锶(SrO) | 氧化锡(SnO2) | 二氧化硫(SO2) | 量化风化 | 风化 | 类型 | 高钾概率的置信度 | 铅钡概率的置信度
0 | 0 | A1 | 78.45 | 0.03865001 | 0.4094023 | 6.08 | 1.86 | 7.23 | 2.15 | 2.11 | 0.02026395 | 0.03617126 | 1.06 | 0.03 | 0.01551245 | 0.51 | 0 | 无风化 | 高钾 | 0.7428392 | 0.2571608
1 | 1 | A2 | 37.75 | 0.06200246 | 0.5158937 | 7.63 | 0.08919622 | 2.33 | 0.3461435 | 0.2927073 | 34.3 | 0.5572604 | 14.27 | 0.03702041 | 0.01661809 | 0.08315793 | 1 | 风化 | 铅钡 | 0.1055116 | 0.8944884
2 | 2 | A3 | 31.95 | 0.3735876 | 1.36 | 7.19 | 0.81 | 2.93 | 7.06 | 0.21 | 39.58 | 4.69 | 2.68 | 0.52 | 0.212994 | 0.4334184 | 0 | 无风化 | 铅钡 | 0.0612069 | 0.9387931
3 | 3 | A4 | 35.47 | 1.264156 | 0.79 | 2.89 | 1.05 | 7.07 | 6.45 | 0.96 | 24.28 | 8.31 | 8.45 | 0.28 | 0.1455491 | 0.5902949 | 0 | 无风化 | 铅钡 | 0.05500336 | 0.9449966
4 | 4 | A5 | 64.29 | 1.2 | 0.37 | 1.64 | 2.34 | 12.75 | 0.81 | 0.94 | 12.23 | 2.16 | 0.19 | 0.21 | 0.49 | 0.38 | 1 | 风化 | 铅钡 | 0.1139481 | 0.8860519
5 | 5 | A6 | 93.17 | 0.2235002 | 1.35 | 0.64 | 0.21 | 1.52 | 0.27 | 1.73 | 0.3262775 | 0.1721326 | 0.21 | 0.004690776 | 0.05717 | 0.1162288 | 1 | 风化 | 高钾 | 0.8728182 | 0.1271818
6 | 6 | A7 | 90.83 | 0.09272701 | 0.98 | 1.12 | 0.1257882 | 5.06 | 0.24 | 1.17 | 0.05948639 | 0.05812468 | 0.13 | 0.001063398 | 0.0228103 | 0.11 | 1 | 风化 | 高钾 | 0.8594169 | 0.1405831
7 | 7 | A8 | 51.12 | 0 | 0.23 | 0.89 | 0 | 2.12 | 0 | 9.01 | 21.24 | 11.34 | 1.46 | 0.31 | 0 | 2.26 | 0 | 无风化 | 铅钡 | 0.06323719 | 0.9367628