## 风化
二氧化硅(SiO2)_归一化 | 氧化钠(Na2O)_归一化 | 氧化钾(K2O)_归一化 | 氧化钙(CaO)_归一化 | 氧化镁(MgO)_归一化 | 氧化铝(Al2O3)_归一化 | 氧化铁(Fe2O3)_归一化 | 氧化铜(CuO)_归一化 | 氧化铅(PbO)_归一化 | 氧化钡(BaO)_归一化 | 五氧化二磷(P2O5)_归一化 | 氧化锶(SrO)_归一化 | 氧化锡(SnO2)_归一化 | 二氧化硫(SO2)_归一化 | 量化风化_归一化 | 量化风化 | 文物采样点 | 二氧化硅(SiO2) | 氧化钠(Na2O) | 氧化钾(K2O) | 氧化钙(CaO) | 氧化镁(MgO) | 氧化铝(Al2O3) | 氧化铁(Fe2O3) | 氧化铜(CuO) | 氧化铅(PbO) | 氧化钡(BaO) | 五氧化二磷(P2O5) | 氧化锶(SrO) | 氧化锡(SnO2) | 二氧化硫(SO2) | 表面风化
0.0710947 | 0.002547791 | 0.0003702843 | 0.01641345 | 0.0004617133 | 0.0233408 | 0.007530259 | 0.09098288 | 0.01387932 | 0.00728244 | 0.03457783 | 0.002202335 | 0.001671156 | 0.01177208 | 0.08695652 | 2 | 07 | 92.63 | 0.03359771 | 0.04275148 | 1.07 | 0.006068596 | 1.98 | 0.17 | 3.24 | 0.09414252 | 0.06723209 | 0.61 | 0.001306109 | 0.007037408 | 0.04786409 | 风化
0.07292906 | 0.001532238 | 0.00511018 | 0.0095106 | 0.0004111347 | 0.01556053 | 0.01417461 | 0.04352576 | 0.01181472 | 0.007977955 | 0.01983974 | 0.002620291 | 0.001307427 | 0.01070839 | 0.08695652 | 2 | 09 | 95.02 | 0.02020561 | 0.59 | 0.62 | 0.005403809 | 1.32 | 0.32 | 1.55 | 0.08013849 | 0.07365314 | 0.35 | 0.001553981 | 0.005505709 | 0.04353926 | 风化
0.07427221 | 0.001197466 | 0.007968416 | 0.003221332 | 0.0002945854 | 0.009548509 | 0.01151687 | 0.02358815 | 0.01059108 | 0.006205715 | 9.773104e-05 | 0.002306351 | 0.0009287703 | 0.008412345 | 0.08695652 | 2 | 10 | 96.77 | 0.01579098 | 0.92 | 0.21 | 0.003871925 | 0.81 | 0.26 | 0.84 | 0.07183861 | 0.05729168 | 0.001724109 | 0.001367797 | 0.003911147 | 0.03420376 | 风化
0.07236877 | 0.002943681 | 0.008747935 | 0.01104457 | 0.0008010406 | 0.01721089 | 0.01284574 | 0.04633387 | 0.02381015 | 0.01284757 | 0.008502744 | 0.005626847 | 0.002639299 | 0.02117347 | 0.08695652 | 2 | 12 | 94.29 | 0.03881831 | 1.01 | 0.72 | 0.01052859 | 1.46 | 0.29 | 1.65 | 0.1615027 | 0.1186098 | 0.15 | 0.003337039 | 0.01111436 | 0.08608923 | 风化
0.0708798 | 0 | 0.006409378 | 0.02546386 | 0.04869274 | 0.04125899 | 0.01550348 | 0.01544462 | 0 | 0 | 0.01190384 | 0 | 0 | 0 | 0.08695652 | 2 | 22 | 92.35 | 0 | 0.74 | 1.66 | 0.64 | 3.5 | 0.35 | 0.55 | 0 | 0 | 0.21 | 0 | 0 | 0 | 风化
0.07116378 | 0.007668328 | 0.001585614 | 0.0144193 | 0.0410845 | 0.02958859 | 0.008859129 | 0.04324495 | 0.05834253 | 0.0283678 | 0.02040659 | 0.009146652 | 0.007077228 | 0.05237575 | 0.08695652 | 2 | 27 | 92.72 | 0.1011222 | 0.1830684 | 0.94 | 0.54 | 2.51 | 0.2 | 1.54 | 0.3957335 | 0.2618939 | 0.36 | 0.005424483 | 0.02980294 | 0.2129546 | 风化

## 无风化
文物采样点 | 二氧化硅(SiO2) | 氧化钠(Na2O) | 氧化钾(K2O) | 氧化钙(CaO) | 氧化镁(MgO) | 氧化铝(Al2O3) | 氧化铁(Fe2O3) | 氧化铜(CuO) | 氧化铅(PbO) | 氧化钡(BaO) | 五氧化二磷(P2O5) | 氧化锶(SrO) | 氧化锡(SnO2) | 二氧化硫(SO2) | 量化风化 | 纹饰 | 颜色 | 类型 | 表面风化 | 总和 | label
01 | 69.33 | 0.6930926 | 9.99 | 6.32 | 0.87 | 3.93 | 1.74 | 3.87 | 0.3250666 | 0.8295299 | 1.17 | 0.01875315 | 0.1335577 | 0.39 | 1 | 1 | 1 | 高钾 | 无风化 | 99.61 | 0
03部位1 | 87.05 | 0 | 5.19 | 2.01 | 0 | 4.06 | 0 | 0.78 | 0.25 | 0 | 0.66 | 0 | 0 | 0 | 1 | 2 | 1 | 高钾 | 无风化 | 100 | 0
03部位2 | 61.71 | 0.8627344 | 12.37 | 5.87 | 1.11 | 5.5 | 2.16 | 5.09 | 1.41 | 2.86 | 0.7 | 0.1 | 0.1611831 | 0.09608252 | 1 | 2 | 1 | 高钾 | 无风化 | 100 | 0
04 | 65.88 | 0.9965094 | 9.67 | 7.12 | 1.56 | 6.44 | 2.06 | 2.18 | 0.1980872 | 0.3935068 | 0.79 | 0.02182365 | 0.3900729 | 0.36 | 1 | 2 | 1 | 高钾 | 无风化 | 98.06 | 0
05 | 61.58 | 0.8516276 | 10.95 | 7.35 | 1.77 | 7.5 | 2.62 | 3.27 | 0.2137042 | 0.5931539 | 0.94 | 0.06 | 0.3415143 | 0.47 | 1 | 2 | 1 | 高钾 | 无风化 | 98.51 | 0
06部位1 | 67.65 | 0.3262719 | 7.37 | 0.5537199 | 1.98 | 11.15 | 2.39 | 2.51 | 0.2 | 1.38 | 4.18 | 0.11 | 0.1163518 | 0.08365639 | 1 | 2 | 1 | 高钾 | 无风化 | 100 | 0
06部位2 | 59.81 | 0.7012724 | 7.68 | 5.41 | 1.73 | 10.05 | 6.04 | 2.18 | 0.35 | 0.97 | 4.5 | 0.12 | 0.2520745 | 0.2066531 | 1 | 2 | 1 | 高钾 | 无风化 | 100 | 0
13 | 59.01 | 2.86 | 12.53 | 8.7 | 0.2077714 | 6.16 | 2.88 | 4.73 | 0.3938803 | 0.9682497 | 1.27 | 0.01934098 | 0.1644623 | 0.1062953 | 1 | 1 | 2 | 高钾 | 无风化 | 100 | 0
14 | 62.47 | 3.38 | 12.28 | 8.23 | 0.66 | 9.23 | 0.5 | 0.47 | 1.62 | 0.283965 | 0.16 | 0.02014949 | 0.07071043 | 0.6251751 | 1 | 1 | 4 | 高钾 | 无风化 | 100 | 0
16 | 65.18 | 2.1 | 14.52 | 8.27 | 0.52 | 6.18 | 0.42 | 1.07 | 0.11 | 0 | 0.2296392 | 0.04 | 0.1638042 | 1.196557 | 1 | 1 | 2 | 高钾 | 无风化 | 100 | 0
18 | 79.46 | 0.2059519 | 9.42 | 0.1367004 | 1.53 | 3.05 | 0.1755837 | 0.09109669 | 0.9088401 | 0.374997 | 1.36 | 0.07 | 2.36 | 0.1068303 | 1 | 2 | 5 | 高钾 | 无风化 | 99.25 | 0