## Sheet1
| 二氧化硅(SiO2) | 氧化钠(Na2O) | 氧化钾(K2O) | 氧化钙(CaO) | 氧化镁(MgO) | 氧化铝(Al2O3) | 氧化铁(Fe2O3) | 氧化铜(CuO) | 氧化铅(PbO) | 氧化钡(BaO) | 五氧化二磷(P2O5) | 氧化锶(SrO) | 氧化锡(SnO2) | 二氧化硫(SO2)
0 | 69.33 | 3.8947 | 9.99 | 6.32 | 0.87 | 3.93 | 1.74 | 3.87 | 1.4833 | 6.3269 | 1.17 | 0.1155 | 0.6727 | 0.39
1 | 36.28 | 2.8689 | 1.05 | 2.34 | 1.18 | 5.73 | 1.86 | 0.26 | 47.43 | 8.0438 | 3.57 | 0.19 | 0.5262 | 3.5817
2 | 87.05 | 2.4438 | 5.19 | 2.01 | 0.9488 | 4.06 | 0.8273 | 0.78 | 0.25 | 2.3957 | 0.66 | 0.1182 | 0.7641 | 0.8677
3 | 61.71 | 3.8766 | 12.37 | 5.87 | 1.11 | 5.5 | 2.16 | 5.09 | 1.41 | 2.86 | 0.7 | 0.1 | 0.6879 | 0.491
4 | 65.88 | 3.5792 | 9.67 | 7.12 | 1.56 | 6.44 | 2.06 | 2.18 | 0.577 | 1.0845 | 0.79 | 0.0837 | 1.0962 | 0.36
5 | 61.58 | 3.6674 | 10.95 | 7.35 | 1.77 | 7.5 | 2.62 | 3.27 | 0.902 | 2.3597 | 0.94 | 0.06 | 1.0823 | 0.47
6 | 67.65 | 3.5347 | 7.37 | 5.9024 | 1.98 | 11.15 | 2.39 | 2.51 | 0.2 | 1.38 | 4.18 | 0.11 | 0.95 | 0.5681
7 | 59.81 | 3.4611 | 7.68 | 5.41 | 1.73 | 10.05 | 6.04 | 2.18 | 0.35 | 0.97 | 4.5 | 0.12 | 1.0164 | 0.6521
8 | 92.63 | 3.79 | 2.2226 | 1.07 | 0.671 | 1.98 | 0.17 | 3.24 | 6.8721 | 5.3505 | 0.61 | 0.1349 | 0.7068 | 2.8689
9 | 20.14 | 5.5268 | 0.3194 | 1.48 | 0.7928 | 1.34 | 0.6635 | 10.41 | 28.68 | 31.23 | 3.59 | 0.37 | 0.557 | 2.58
10 | 4.61 | 5.5304 | 0.3752 | 3.19 | 0.8075 | 1.11 | 0.6578 | 3.14 | 32.45 | 30.62 | 7.56 | 0.53 | 0.5587 | 15.03
11 | 95.02 | 2.6194 | 0.59 | 0.62 | 0.6701 | 1.32 | 0.32 | 1.55 | 6.5458 | 7.8523 | 0.35 | 0.1513 | 0.6881 | 3.1157
12 | 96.77 | 2.8045 | 0.92 | 0.21 | 0.7237 | 0.81 | 0.26 | 0.84 | 8.9467 | 10.3003 | 0.3517 | 0.2313 | 0.6684 | 3.9439
13 | 33.59 | 5.4239 | 0.21 | 3.51 | 0.71 | 2.69 | 0.902 | 4.93 | 25.39 | 14.61 | 9.38 | 0.37 | 0.5226 | 4.5543
14 | 94.29 | 2.5721 | 1.01 | 0.72 | 0.6759 | 1.46 | 0.29 | 1.65 | 7.3313 | 4.8772 | 0.15 | 0.1562 | 0.6842 | 3.0508
15 | 59.01 | 2.86 | 12.53 | 8.7 | 1.2246 | 6.16 | 2.88 | 4.73 | 1.7057 | 9.3468 | 1.27 | 0.2359 | 0.7188 | 0.985
16 | 62.47 | 3.38 | 12.28 | 8.23 | 0.66 | 9.23 | 0.5 | 0.47 | 1.62 | 2.0935 | 0.16 | 0.1261 | 0.6272 | 2.0564
17 | 61.87 | 3.21 | 7.44 | 1.5086 | 1.02 | 3.15 | 1.04 | 1.29 | 0.19 | 0 | 0.26 | 0.1275 | 0.7385 | 0.9847
18 | 65.18 | 2.1 | 14.52 | 8.27 | 0.52 | 6.18 | 0.42 | 1.07 | 0.11 | 0 | 0.676 | 0.04 | 0.7537 | 2.0176
19 | 60.71 | 2.12 | 5.71 | 6.0746 | 0.85 | 9.3009 | 1.04 | 1.09 | 0.19 | 0 | 0.18 | 0.1071 | 0 | 0.7422
20 | 79.46 | 2.4116 | 9.42 | 1.4972 | 1.53 | 3.05 | 2.6081 | 0.9109 | 8.9813 | 4.6988 | 1.36 | 0.07 | 2.36 | 0.8849
21 | 29.64 | 3.6643 | 0.4313 | 2.93 | 0.59 | 3.57 | 1.33 | 3.51 | 42.82 | 5.35 | 8.83 | 0.19 | 0.5727 | 5.8078
22 | 37.36 | 4.7345 | 0.71 | 5.3295 | 1.0893 | 5.45 | 1.51 | 4.78 | 9.3 | 23.55 | 5.75 | 0.2735 | 0.467 | 3.3819
23 | 76.68 | 3.8612 | 9.2731 | 4.71 | 1.22 | 6.19 | 2.37 | 3.28 | 1 | 1.97 | 1.1 | 0.1004 | 0.8087 | 0.4645
24 | 92.35 | 2.889 | 0.74 | 1.66 | 0.64 | 3.5 | 0.35 | 0.55 | 9.0418 | 5.1606 | 0.21 | 0.151 | 0.6729 | 2.7507
25 | 53.79 | 7.92 | 0.1999 | 0.5 | 0.71 | 1.42 | 0.5229 | 2.99 | 16.98 | 11.86 | 0.4806 | 0.33 | 0.5533 | 6.2259
26 | 31.94 | 6.0483 | 0.2057 | 0.47 | 0.8186 | 1.59 | 0.6481 | 8.46 | 29.14 | 26.23 | 0.14 | 0.91 | 0.557 | 7.6276
27 | 50.61 | 2.31 | 0.3687 | 0.63 | 0.7954 | 1.9 | 1.55 | 1.12 | 31.9 | 6.65 | 0.19 | 0.2 | 0.5117 | 4.04
28 | 19.79 | 5.5167 | 0.3185 | 1.44 | 0.8041 | 0.7 | 0.6389 | 10.57 | 29.53 | 32.25 | 3.13 | 0.45 | 0.5941 | 1.96
29 | 3.72 | 5.5329 | 0.4 | 3.01 | 0.7843 | 1.18 | 0.631 | 3.6 | 29.92 | 35.45 | 6.04 | 0.62 | 0.5587 | 15.95
30 | 92.72 | 2.5491 | 2.335 | 0.94 | 0.54 | 2.51 | 0.2 | 1.54 | 6.4671 | 4.5128 | 0.36 | 0.1215 | 0.6824 | 2.8952
31 | 68.08 | 2.5417 | 0.26 | 1.34 | 1 | 4.7 | 0.41 | 0.33 | 17.14 | 4.04 | 1.04 | 0.12 | 0.23 | 2.7096
32 | 63.3 | 0.92 | 0.3 | 2.98 | 1.49 | 14.34 | 0.81 | 0.74 | 12.31 | 2.03 | 0.41 | 0.25 | 1.0414 | 1.9306
33 | 34.34 | 4.5931 | 1.41 | 4.49 | 0.98 | 4.35 | 2.12 | 2.8442 | 39.22 | 10.29 | 6.1113 | 0.35 | 0.4 | 5.0535
34 | 36.93 | 4.5881 | 2.6241 | 4.24 | 0.51 | 3.86 | 2.74 | 2.6298 | 37.74 | 10.35 | 1.41 | 0.48 | 0.44 | 5.2047
35 | 65.91 | 3.0128 | 2.5866 | 1.6 | 0.89 | 3.11 | 4.59 | 0.44 | 16.55 | 3.42 | 1.62 | 0.3 | 0.5967 | 2.283
36 | 69.71 | 2.8037 | 0.21 | 0.46 | 1.8522 | 2.36 | 1 | 0.11 | 19.76 | 4.88 | 0.17 | 0.2546 | 0.8247 | 2.4227
37 | 75.51 | 3.6425 | 0.15 | 0.64 | 1 | 2.35 | 0.789 | 0.47 | 16.16 | 3.55 | 0.13 | 0.3143 | 0.7019 | 2.4499
38 | 35.78 | 2.4546 | 0.25 | 0.78 | 0.7653 | 1.62 | 0.47 | 1.51 | 46.55 | 10 | 0.34 | 0.22 | 0.5848 | 5.3897
39 | 65.91 | 2.3752 | 0.3163 | 0.38 | 1.717 | 1.44 | 0.17 | 0.16 | 22.05 | 5.68 | 0.42 | 0.2617 | 0.794 | 3.1947
40 | 39.57 | 2.22 | 0.14 | 0.37 | 0.6943 | 1.6 | 0.32 | 0.68 | 41.61 | 10.83 | 0.07 | 0.22 | 0.5546 | 5.3897
41 | 60.12 | 4.8878 | 0.23 | 0.89 | 0.8819 | 2.72 | 0.9897 | 3.01 | 17.24 | 10.34 | 1.46 | 0.31 | 0.5634 | 3.66
42 | 32.93 | 1.38 | 0.3192 | 0.68 | 0.8083 | 2.57 | 0.29 | 0.73 | 49.31 | 9.79 | 0.48 | 0.41 | 0.6533 | 5.2824
43 | 26.25 | 2.3086 | 0.3579 | 1.11 | 0.9257 | 0.5 | 0.4571 | 0.88 | 61.03 | 7.22 | 1.16 | 0.61 | 0.5664 | 7.4526
44 | 16.71 | 3.8335 | 0.4038 | 1.87 | 0.8678 | 0.45 | 0.19 | 5.0991 | 70.21 | 6.69 | 1.77 | 0.68 | 0.5812 | 7.4741
45 | 18.46 | 3.4061 | 0.44 | 4.96 | 2.73 | 3.33 | 1.79 | 0.19 | 44.12 | 9.76 | 7.46 | 0.47 | 0.6442 | 6.32
46 | 51.26 | 5.74 | 0.15 | 0.79 | 1.09 | 3.53 | 1.3134 | 2.67 | 21.88 | 10.47 | 0.08 | 0.35 | 0.5267 | 4.7886
47 | 51.33 | 5.68 | 0.35 | 3.6773 | 1.16 | 5.66 | 1.7652 | 2.72 | 20.12 | 10.88 | 2.7849 | 0.355 | 0.4155 | 4.6532
48 | 12.41 | 3.9128 | 0.6787 | 5.24 | 0.89 | 2.25 | 0.76 | 5.35 | 59.85 | 7.29 | 9.7702 | 0.64 | 0.4894 | 7.1784
49 | 21.7 | 2.5776 | 2.0131 | 6.4 | 0.95 | 3.41 | 1.39 | 1.51 | 44.75 | 3.26 | 12.83 | 0.47 | 0.3926 | 6.284
50 | 60.74 | 3.06 | 0.2 | 2.14 | 1.3608 | 12.69 | 0.77 | 0.43 | 13.61 | 5.22 | 1.8829 | 0.26 | 0.9333 | 2.1694
51 | 61.28 | 2.66 | 0.11 | 0.84 | 0.74 | 5 | 0.9191 | 0.53 | 15.99 | 10.96 | 0.2168 | 0.23 | 0.5458 | 2.7883
52 | 55.21 | 3.0064 | 0.25 | 1.8741 | 1.67 | 4.79 | 1.0372 | 0.77 | 25.25 | 10.06 | 0.2 | 0.43 | 0.6602 | 2.5386
53 | 51.54 | 4.66 | 0.29 | 0.87 | 0.61 | 3.06 | 1.9902 | 0.65 | 25.4 | 9.23 | 0.1 | 0.85 | 0.5287 | 4.4865
54 | 53.33 | 0.8 | 0.32 | 2.82 | 1.54 | 13.65 | 1.03 | 1.3784 | 15.71 | 7.31 | 1.1 | 0.25 | 1.31 | 2.3197
55 | 28.79 | 2.8314 | 2.6595 | 4.58 | 1.47 | 5.38 | 2.74 | 0.7 | 34.18 | 6.1 | 11.1 | 0.46 | 0.6594 | 6.2512
56 | 54.61 | 2.83 | 0.3 | 2.08 | 1.2 | 6.5 | 1.27 | 0.45 | 23.02 | 4.19 | 4.32 | 0.3 | 0.5402 | 2.3231
57 | 17.98 | 3.3497 | 0.3964 | 3.19 | 0.47 | 1.87 | 0.33 | 1.13 | 44 | 14.2 | 6.34 | 0.66 | 0.5311 | 8.7229
58 | 45.02 | 2.3417 | 0.3463 | 3.12 | 0.54 | 4.16 | 1.3558 | 0.7 | 30.61 | 6.22 | 6.34 | 0.23 | 0.5307 | 5.3044
59 | 24.61 | 2.6861 | 0.3441 | 3.58 | 1.19 | 5.25 | 1.19 | 1.37 | 40.24 | 8.94 | 8.1 | 0.39 | 0.47 | 5.8087
60 | 21.35 | 2.2264 | 0.5034 | 5.13 | 1.45 | 2.51 | 0.42 | 0.75 | 51.34 | 8.6959 | 8.75 | 0.4963 | 0.6818 | 7.8557
61 | 25.74 | 1.22 | 0.4109 | 2.27 | 0.55 | 1.16 | 0.23 | 0.7 | 47.42 | 8.64 | 5.71 | 0.44 | 0.676 | 7.8375
62 | 63.66 | 3.04 | 0.11 | 0.78 | 1.14 | 6.06 | 0.8444 | 0.54 | 13.66 | 8.99 | 0.2889 | 0.27 | 0.6056 | 2.1965
63 | 22.28 | 2.6241 | 0.32 | 3.19 | 1.28 | 4.15 | 1.3387 | 0.83 | 55.46 | 7.04 | 4.24 | 0.88 | 0.6878 | 5.8455
64 | 17.11 | 2.897 | 0.4861 | 4.5602 | 1.11 | 3.65 | 1.6893 | 1.34 | 58.46 | 7.7893 | 14.13 | 1.12 | 0.4473 | 7.0311
65 | 49.01 | 2.71 | 0.2839 | 1.13 | 0.7132 | 1.45 | 0.4064 | 0.86 | 32.92 | 7.95 | 0.35 | 0.2796 | 0.5874 | 5.3894
66 | 29.15 | 3.5551 | 0.2744 | 1.21 | 0.7617 | 1.85 | 0.6214 | 0.79 | 41.25 | 15.45 | 2.54 | 0.4954 | 0.563 | 7.2144
67 | 25.42 | 3.4824 | 0.2886 | 1.31 | 0.7714 | 2.18 | 0.7144 | 1.16 | 45.1 | 17.3 | 3.079 | 0.4974 | 0.5484 | 6.2987
68 | 30.39 | 3.611 | 0.34 | 3.49 | 0.79 | 3.52 | 0.86 | 3.13 | 39.35 | 7.66 | 8.99 | 0.24 | 0.5744 | 5.807