## Sheet1
| 二氧化硅(SiO2) | 氧化钠(Na2O) | 氧化钾(K2O) | 氧化钙(CaO) | 氧化镁(MgO) | 氧化铝(Al2O3) | 氧化铁(Fe2O3) | 氧化铜(CuO) | 氧化铅(PbO) | 氧化钡(BaO) | 五氧化二磷(P2O5) | 氧化锶(SrO) | 氧化锡(SnO2) | 二氧化硫(SO2)
0 | 69.33 | 3.8511 | 9.99 | 6.32 | 0.87 | 3.93 | 1.74 | 3.87 | 1.8062 | 4.6092 | 1.17 | 0.1042 | 0.7421 | 0.39 | 108.7228
1 | 36.28 | 2.8848 | 1.05 | 2.34 | 1.18 | 5.73 | 1.86 | 0.26 | 47.43 | 8.311 | 3.57 | 0.19 | 0.5252 | 4.1328 | 115.7438
2 | 87.05 | 2.3721 | 5.19 | 2.01 | 1.0582 | 4.06 | 1.123 | 0.78 | 0.25 | 2.5339 | 0.66 | 0.1092 | 0.7454 | 1.1611 | 109.1029
3 | 61.71 | 3.8233 | 12.37 | 5.87 | 1.11 | 5.5 | 2.16 | 5.09 | 1.41 | 2.86 | 0.7 | 0.1 | 0.7143 | 0.4258 | 103.8434
4 | 65.88 | 3.5114 | 9.67 | 7.12 | 1.56 | 6.44 | 2.06 | 2.18 | 0.698 | 1.3866 | 0.79 | 0.0769 | 1.3745 | 0.36 | 103.1074
5 | 61.58 | 3.5515 | 10.95 | 7.35 | 1.77 | 7.5 | 2.62 | 3.27 | 0.8912 | 2.4736 | 0.94 | 0.06 | 1.4242 | 0.47 | 104.8505
6 | 67.65 | 3.5386 | 7.37 | 6.0054 | 1.98 | 11.15 | 2.39 | 2.51 | 0.2 | 1.38 | 4.18 | 0.11 | 1.2619 | 0.9073 | 110.6332
7 | 59.81 | 3.6205 | 7.68 | 5.41 | 1.73 | 10.05 | 6.04 | 2.18 | 0.35 | 0.97 | 4.5 | 0.12 | 1.3014 | 1.0669 | 104.8288
8 | 92.63 | 3.6656 | 4.6643 | 1.07 | 0.6621 | 1.98 | 0.17 | 3.24 | 10.2712 | 7.3352 | 0.61 | 0.1425 | 0.7678 | 5.2221 | 132.4308
9 | 20.14 | 5.7915 | 0.3329 | 1.48 | 0.7855 | 1.34 | 0.6152 | 10.41 | 28.68 | 31.23 | 3.59 | 0.37 | 0.6339 | 2.58 | 107.979
10 | 4.61 | 5.7843 | 0.3848 | 3.19 | 0.7467 | 1.11 | 0.601 | 3.14 | 32.45 | 30.62 | 7.56 | 0.53 | 0.5809 | 15.03 | 106.3377
11 | 95.02 | 2.6174 | 0.59 | 0.62 | 0.7 | 1.32 | 0.32 | 1.55 | 10.381 | 9.5409 | 0.35 | 0.2013 | 0.7132 | 5.64 | 129.5638
12 | 96.77 | 2.8585 | 0.92 | 0.21 | 0.7009 | 0.81 | 0.26 | 0.84 | 13.0043 | 10.371 | 0.3121 | 0.2476 | 0.708 | 6.1916 | 134.204
13 | 33.59 | 5.8159 | 0.21 | 3.51 | 0.71 | 2.69 | 0.8097 | 4.93 | 25.39 | 14.61 | 9.38 | 0.37 | 0.5049 | 5.9643 | 108.4848
14 | 94.29 | 2.558 | 1.01 | 0.72 | 0.6938 | 1.46 | 0.29 | 1.65 | 10.6425 | 7.816 | 0.15 | 0.2199 | 0.7324 | 5.673 | 127.9056
15 | 59.01 | 2.86 | 12.53 | 8.7 | 1.2977 | 6.16 | 2.88 | 4.73 | 2.4601 | 6.0475 | 1.27 | 0.1208 | 1.0272 | 0.6639 | 109.7572
16 | 62.47 | 3.38 | 12.28 | 8.23 | 0.66 | 9.23 | 0.5 | 0.47 | 1.62 | 2.0477 | 0.16 | 0.1453 | 0.5099 | 4.5082 | 106.2111
17 | 61.87 | 3.21 | 7.44 | 2.031 | 1.02 | 3.15 | 1.04 | 1.29 | 0.19 | 0 | 0.26 | 0.1321 | 0.7459 | 1.249 | 83.628
18 | 65.18 | 2.1 | 14.52 | 8.27 | 0.52 | 6.18 | 0.42 | 1.07 | 0.11 | 0 | 0.8647 | 0.04 | 0.6168 | 4.5056 | 104.3971
19 | 60.71 | 2.12 | 5.71 | 5.3508 | 0.85 | 9.7729 | 1.04 | 1.09 | 0.19 | 0 | 0.18 | 0.1157 | 0 | 0.9435 | 88.0729
20 | 79.46 | 2.6049 | 9.42 | 1.729 | 1.53 | 3.05 | 2.2208 | 1.1522 | 11.4951 | 4.743 | 1.36 | 0.07 | 2.36 | 1.3512 | 122.5462
21 | 29.64 | 3.5937 | 0.5125 | 2.93 | 0.59 | 3.57 | 1.33 | 3.51 | 42.82 | 5.35 | 8.83 | 0.19 | 0.5306 | 7.2573 | 110.6541
22 | 37.36 | 5.4458 | 0.71 | 4.9115 | 1.0946 | 5.45 | 1.51 | 4.78 | 9.3 | 23.55 | 5.75 | 0.2855 | 0.5373 | 3.5565 | 104.2412
23 | 76.68 | 3.8588 | 8.828 | 4.71 | 1.22 | 6.19 | 2.37 | 3.28 | 1 | 1.97 | 1.1 | 0.0993 | 0.8268 | 0.5647 | 112.6976
24 | 92.35 | 2.6475 | 0.74 | 1.66 | 0.64 | 3.5 | 0.35 | 0.55 | 13.3129 | 6.592 | 0.21 | 0.247 | 0.6773 | 5.3248 | 128.8015
25 | 53.79 | 7.92 | 0.2309 | 0.5 | 0.71 | 1.42 | 0.3843 | 2.99 | 16.98 | 11.86 | 0.4666 | 0.33 | 0.5334 | 6.1984 | 104.3136
26 | 31.94 | 6.1911 | 0.225 | 0.47 | 0.8155 | 1.59 | 0.5582 | 8.46 | 29.14 | 26.23 | 0.14 | 0.91 | 0.5478 | 6.0916 | 113.3092
27 | 50.61 | 2.31 | 0.3597 | 0.63 | 0.916 | 1.9 | 1.55 | 1.12 | 31.9 | 6.65 | 0.19 | 0.2 | 0.5175 | 3.9153 | 102.7685
28 | 19.79 | 5.7957 | 0.3462 | 1.44 | 0.8066 | 0.7 | 0.6129 | 10.57 | 29.53 | 32.25 | 3.13 | 0.45 | 0.6246 | 1.96 | 108.006
29 | 3.72 | 5.7575 | 0.4 | 3.01 | 0.7707 | 1.18 | 0.5659 | 3.6 | 29.92 | 35.45 | 6.04 | 0.62 | 0.5802 | 15.95 | 107.5643
30 | 92.72 | 2.5502 | 4.6168 | 0.94 | 0.54 | 2.51 | 0.2 | 1.54 | 9.98 | 6.6047 | 0.36 | 0.1368 | 0.7516 | 5.3705 | 128.8206
31 | 68.08 | 2.4755 | 0.26 | 1.34 | 1 | 4.7 | 0.41 | 0.33 | 17.14 | 4.04 | 1.04 | 0.12 | 0.23 | 3.27 | 104.4355
32 | 63.3 | 0.92 | 0.3 | 2.98 | 1.49 | 14.34 | 0.81 | 0.74 | 12.31 | 2.03 | 0.41 | 0.25 | 1.3138 | 1.8862 | 103.08
33 | 34.34 | 4.612 | 1.41 | 4.49 | 0.98 | 4.35 | 2.12 | 2.2767 | 39.22 | 10.29 | 6.3044 | 0.35 | 0.4 | 5.5425 | 116.6856
34 | 36.93 | 4.7194 | 1.5765 | 4.24 | 0.51 | 3.86 | 2.74 | 2.7573 | 37.74 | 10.35 | 1.41 | 0.48 | 0.44 | 6.3155 | 114.0687
35 | 65.91 | 3.0773 | 1.5409 | 1.6 | 0.89 | 3.11 | 4.59 | 0.44 | 16.55 | 3.42 | 1.62 | 0.3 | 0.6516 | 1.7972 | 105.497
36 | 69.71 | 2.5486 | 0.21 | 0.46 | 1.9502 | 2.36 | 1 | 0.11 | 19.76 | 4.88 | 0.17 | 0.2625 | 1.2156 | 2.2612 | 106.8981
37 | 75.51 | 3.2648 | 0.15 | 0.64 | 1 | 2.35 | 1.0654 | 0.47 | 16.16 | 3.55 | 0.13 | 0.3556 | 0.7244 | 2.2734 | 107.6436
38 | 35.78 | 2.4915 | 0.25 | 0.78 | 0.8494 | 1.62 | 0.47 | 1.51 | 46.55 | 10 | 0.34 | 0.22 | 0.5336 | 6.0566 | 107.4511
39 | 65.91 | 2.1109 | 0.3429 | 0.38 | 1.804 | 1.44 | 0.17 | 0.16 | 22.05 | 5.68 | 0.42 | 0.2436 | 1.0923 | 3.6067 | 105.4104
40 | 39.57 | 2.22 | 0.14 | 0.37 | 0.7063 | 1.6 | 0.32 | 0.68 | 41.61 | 10.83 | 0.07 | 0.22 | 0.5177 | 7.9087 | 106.7627
41 | 60.12 | 4.7974 | 0.23 | 0.89 | 0.827 | 2.72 | 0.9227 | 3.01 | 17.24 | 10.34 | 1.46 | 0.31 | 0.5498 | 3.66 | 107.0769
42 | 32.93 | 1.38 | 0.3538 | 0.68 | 0.7886 | 2.57 | 0.29 | 0.73 | 49.31 | 9.79 | 0.48 | 0.41 | 0.6419 | 6.5253 | 106.8796
43 | 26.25 | 1.8752 | 0.3554 | 1.11 | 0.9711 | 0.5 | 0.4375 | 0.88 | 61.03 | 7.22 | 1.16 | 0.61 | 0.5895 | 7.7433 | 110.732
44 | 16.71 | 3.5726 | 0.4712 | 1.87 | 0.8271 | 0.45 | 0.19 | 5.0373 | 70.21 | 6.69 | 1.77 | 0.68 | 0.5961 | 7.7173 | 116.7916
45 | 18.46 | 2.9717 | 0.44 | 4.96 | 2.73 | 3.33 | 1.79 | 0.19 | 44.12 | 9.76 | 7.46 | 0.47 | 1.0018 | 5.5305 | 103.214
46 | 51.26 | 5.74 | 0.15 | 0.79 | 1.09 | 3.53 | 1.4047 | 2.67 | 21.88 | 10.47 | 0.08 | 0.35 | 0.4602 | 2.7357 | 102.6106
47 | 51.33 | 5.68 | 0.35 | 3.5997 | 1.16 | 5.66 | 1.7138 | 2.72 | 20.12 | 10.88 | 2.5313 | 0.3614 | 0.5031 | 2.5224 | 109.1317
48 | 12.41 | 3.6431 | 0.4432 | 5.24 | 0.89 | 2.25 | 0.76 | 5.35 | 59.85 | 7.29 | 10.5339 | 0.64 | 0.5077 | 6.813 | 116.6209
49 | 21.7 | 2.4127 | 1.4624 | 6.4 | 0.95 | 3.41 | 1.39 | 1.51 | 44.75 | 3.26 | 12.83 | 0.47 | 0.487 | 5.3816 | 106.4137
50 | 60.74 | 3.06 | 0.2 | 2.14 | 1.2653 | 12.69 | 0.77 | 0.43 | 13.61 | 5.22 | 1.7595 | 0.26 | 0.9633 | 2.3099 | 105.418
51 | 61.28 | 2.66 | 0.11 | 0.84 | 0.74 | 5 | 1.0381 | 0.53 | 15.99 | 10.96 | 0.2588 | 0.23 | 0.4598 | 4.3124 | 104.4091
52 | 55.21 | 2.7716 | 0.25 | 1.9078 | 1.67 | 4.79 | 1.0415 | 0.77 | 25.25 | 10.06 | 0.2 | 0.43 | 1.065 | 2.5697 | 107.9856
53 | 51.54 | 4.66 | 0.29 | 0.87 | 0.61 | 3.06 | 1.9361 | 0.65 | 25.4 | 9.23 | 0.1 | 0.85 | 0.5478 | 5.7775 | 105.5214
54 | 53.33 | 0.8 | 0.32 | 2.82 | 1.54 | 13.65 | 1.03 | 1.2439 | 15.71 | 7.31 | 1.1 | 0.25 | 1.31 | 2.0916 | 102.5055
55 | 28.79 | 2.7172 | 1.5753 | 4.58 | 1.47 | 5.38 | 2.74 | 0.7 | 34.18 | 6.1 | 11.1 | 0.46 | 0.9827 | 5.4695 | 106.2447
56 | 54.61 | 2.5899 | 0.3 | 2.08 | 1.2 | 6.5 | 1.27 | 0.45 | 23.02 | 4.19 | 4.32 | 0.3 | 0.6005 | 2.3045 | 103.7349
57 | 17.98 | 3.7422 | 0.4552 | 3.19 | 0.47 | 1.87 | 0.33 | 1.13 | 44 | 14.2 | 6.34 | 0.66 | 0.5984 | 10.6217 | 105.5875
58 | 45.02 | 2.3953 | 0.3822 | 3.12 | 0.54 | 4.16 | 1.3888 | 0.7 | 30.61 | 6.22 | 6.34 | 0.23 | 0.5266 | 6.8333 | 108.4662
59 | 24.61 | 2.102 | 0.3428 | 3.58 | 1.19 | 5.25 | 1.19 | 1.37 | 40.24 | 8.94 | 8.1 | 0.39 | 0.47 | 5.6723 | 103.4471
60 | 21.35 | 1.7875 | 0.405 | 5.13 | 1.45 | 2.51 | 0.42 | 0.75 | 51.34 | 9.4243 | 8.75 | 0.4848 | 0.9842 | 7.1952 | 111.981
61 | 25.74 | 1.22 | 0.4924 | 2.27 | 0.55 | 1.16 | 0.23 | 0.7 | 47.42 | 8.64 | 5.71 | 0.44 | 0.7051 | 9.693 | 104.9705
62 | 63.66 | 3.04 | 0.11 | 0.78 | 1.14 | 6.06 | 0.9442 | 0.54 | 13.66 | 8.99 | 0.3417 | 0.27 | 0.6074 | 2.4097 | 102.553
63 | 22.28 | 2.1574 | 0.32 | 3.19 | 1.28 | 4.15 | 1.3102 | 0.83 | 55.46 | 7.04 | 4.24 | 0.88 | 0.7863 | 5.8548 | 109.7787
64 | 17.11 | 2.4881 | 0.4424 | 4.7962 | 1.11 | 3.65 | 1.4616 | 1.34 | 58.46 | 7.8008 | 14.13 | 1.12 | 0.4936 | 6.789 | 121.1917
65 | 49.01 | 2.71 | 0.3713 | 1.13 | 0.663 | 1.45 | 0.334 | 0.86 | 32.92 | 7.95 | 0.35 | 0.2698 | 0.5539 | 7.785 | 106.357
66 | 29.15 | 3.8434 | 0.2772 | 1.21 | 0.7894 | 1.85 | 0.6768 | 0.79 | 41.25 | 15.45 | 2.54 | 0.4571 | 0.5774 | 5.5299 | 104.3912
67 | 25.42 | 3.7708 | 0.3059 | 1.31 | 0.8178 | 2.18 | 0.7724 | 1.16 | 45.1 | 17.3 | 2.7852 | 0.4713 | 0.5904 | 5.2815 | 107.2653
68 | 30.39 | 3.4947 | 0.34 | 3.49 | 0.79 | 3.52 | 0.86 | 3.13 | 39.35 | 7.66 | 8.99 | 0.24 | 0.4517 | 5.9699 | 108.6763

## Sheet2
文物采样点 | 二氧化硅(SiO2) | 氧化钠(Na2O) | 氧化钾(K2O) | 氧化钙(CaO) | 氧化镁(MgO) | 氧化铝(Al2O3) | 氧化铁(Fe2O3) | 氧化铜(CuO) | 氧化铅(PbO) | 氧化钡(BaO) | 五氧化二磷(P2O5) | 氧化锶(SrO) | 氧化锡(SnO2) | 二氧化硫(SO2)
01 | 69.33 |  | 9.99 | 6.32 | 0.87 | 3.93 | 1.74 | 3.87 |  |  | 1.17 |  |  | 0.39 | 97.61
02 | 36.28 |  | 1.05 | 2.34 | 1.18 | 5.73 | 1.86 | 0.26 | 47.43 |  | 3.57 | 0.19 |  |  | 99.89
03部位1 | 87.05 |  | 5.19 | 2.01 |  | 4.06 |  | 0.78 | 0.25 |  | 0.66 |  |  |  | 100
03部位2 | 61.71 |  | 12.37 | 5.87 | 1.11 | 5.5 | 2.16 | 5.09 | 1.41 | 2.86 | 0.7 | 0.1 |  |  | 98.88
04 | 65.88 |  | 9.67 | 7.12 | 1.56 | 6.44 | 2.06 | 2.18 |  |  | 0.79 |  |  | 0.36 | 96.06
05 | 61.58 |  | 10.95 | 7.35 | 1.77 | 7.5 | 2.62 | 3.27 |  |  | 0.94 | 0.06 |  | 0.47 | 96.51
06部位1 | 67.65 |  | 7.37 |  | 1.98 | 11.15 | 2.39 | 2.51 | 0.2 | 1.38 | 4.18 | 0.11 |  |  | 98.92
06部位2 | 59.81 |  | 7.68 | 5.41 | 1.73 | 10.05 | 6.04 | 2.18 | 0.35 | 0.97 | 4.5 | 0.12 |  |  | 98.84
07 | 92.63 |  |  | 1.07 |  | 1.98 | 0.17 | 3.24 |  |  | 0.61 |  |  |  | 99.7
08 | 20.14 |  |  | 1.48 |  | 1.34 |  | 10.41 | 28.68 | 31.23 | 3.59 | 0.37 |  | 2.58 | 99.82
08严重风化点 | 4.61 |  |  | 3.19 |  | 1.11 |  | 3.14 | 32.45 | 30.62 | 7.56 | 0.53 |  | 15.03 | 98.24
09 | 95.02 |  | 0.59 | 0.62 |  | 1.32 | 0.32 | 1.55 |  |  | 0.35 |  |  |  | 99.77
10 | 96.77 |  | 0.92 | 0.21 |  | 0.81 | 0.26 | 0.84 | [6 empty] | 99.81
11 | 33.59 |  | 0.21 | 3.51 | 0.71 | 2.69 |  | 4.93 | 25.39 | 14.61 | 9.38 | 0.37 |  |  | 95.39
12 | 94.29 |  | 1.01 | 0.72 |  | 1.46 | 0.29 | 1.65 |  |  | 0.15 |  |  |  | 99.57
13 | 59.01 | 2.86 | 12.53 | 8.7 |  | 6.16 | 2.88 | 4.73 |  |  | 1.27 |  |  |  | 98.14
14 | 62.47 | 3.38 | 12.28 | 8.23 | 0.66 | 9.23 | 0.5 | 0.47 | 1.62 |  | 0.16 |  |  |  | 99
15 | 61.87 | 3.21 | 7.44 |  | 1.02 | 3.15 | 1.04 | 1.29 | 0.19 | 0 | 0.26 |  |  |  | 79.47
16 | 65.18 | 2.1 | 14.52 | 8.27 | 0.52 | 6.18 | 0.42 | 1.07 | 0.11 | 0 |  | 0.04 |  |  | 98.41
17 | 60.71 | 2.12 | 5.71 |  | 0.85 |  | 1.04 | 1.09 | 0.19 | 0 | 0.18 |  | 0 |  | 71.89
18 | 79.46 |  | 9.42 |  | 1.53 | 3.05 |  |  |  |  | 1.36 | 0.07 | 2.36 |  | 97.25
19 | 29.64 |  |  | 2.93 | 0.59 | 3.57 | 1.33 | 3.51 | 42.82 | 5.35 | 8.83 | 0.19 |  |  | 98.76
20 | 37.36 |  | 0.71 |  |  | 5.45 | 1.51 | 4.78 | 9.3 | 23.55 | 5.75 |  |  |  | 88.41
21 | 76.68 |  |  | 4.71 | 1.22 | 6.19 | 2.37 | 3.28 | 1 | 1.97 | 1.1 |  |  |  | 98.52
22 | 92.35 |  | 0.74 | 1.66 | 0.64 | 3.5 | 0.35 | 0.55 |  |  | 0.21 |  |  |  | 100
23未风化点 | 53.79 | 7.92 |  | 0.5 | 0.71 | 1.42 |  | 2.99 | 16.98 | 11.86 |  | 0.33 |  |  | 96.5
24 | 31.94 |  |  | 0.47 |  | 1.59 |  | 8.46 | 29.14 | 26.23 | 0.14 | 0.91 |  |  | 98.88
25未风化点 | 50.61 | 2.31 |  | 0.63 |  | 1.9 | 1.55 | 1.12 | 31.9 | 6.65 | 0.19 | 0.2 |  |  | 97.06
26 | 19.79 |  |  | 1.44 |  | 0.7 |  | 10.57 | 29.53 | 32.25 | 3.13 | 0.45 |  | 1.96 | 99.82
26严重风化点 | 3.72 |  | 0.4 | 3.01 |  | 1.18 |  | 3.6 | 29.92 | 35.45 | 6.04 | 0.62 |  | 15.95 | 99.89
27 | 92.72 |  |  | 0.94 | 0.54 | 2.51 | 0.2 | 1.54 |  |  | 0.36 |  |  |  | 98.81
28未风化点 | 68.08 |  | 0.26 | 1.34 | 1 | 4.7 | 0.41 | 0.33 | 17.14 | 4.04 | 1.04 | 0.12 | 0.23 |  | 98.69
29未风化点 | 63.3 | 0.92 | 0.3 | 2.98 | 1.49 | 14.34 | 0.81 | 0.74 | 12.31 | 2.03 | 0.41 | 0.25 |  |  | 99.88
30部位1 | 34.34 |  | 1.41 | 4.49 | 0.98 | 4.35 | 2.12 |  | 39.22 | 10.29 |  | 0.35 | 0.4 |  | 97.95
30部位2 | 36.93 |  |  | 4.24 | 0.51 | 3.86 | 2.74 |  | 37.74 | 10.35 | 1.41 | 0.48 | 0.44 |  | 98.7
31 | 65.91 |  |  | 1.6 | 0.89 | 3.11 | 4.59 | 0.44 | 16.55 | 3.42 | 1.62 | 0.3 |  |  | 98.43
32 | 69.71 |  | 0.21 | 0.46 |  | 2.36 | 1 | 0.11 | 19.76 | 4.88 | 0.17 |  |  |  | 98.66
33 | 75.51 |  | 0.15 | 0.64 | 1 | 2.35 |  | 0.47 | 16.16 | 3.55 | 0.13 |  |  |  | 99.96
34 | 35.78 |  | 0.25 | 0.78 |  | 1.62 | 0.47 | 1.51 | 46.55 | 10 | 0.34 | 0.22 |  |  | 97.52
35 | 65.91 |  |  | 0.38 |  | 1.44 | 0.17 | 0.16 | 22.05 | 5.68 | 0.42 |  |  |  | 96.21
36 | 39.57 | 2.22 | 0.14 | 0.37 |  | 1.6 | 0.32 | 0.68 | 41.61 | 10.83 | 0.07 | 0.22 |  |  | 97.63
37 | 60.12 |  | 0.23 | 0.89 |  | 2.72 |  | 3.01 | 17.24 | 10.34 | 1.46 | 0.31 |  | 3.66 | 99.98
38 | 32.93 | 1.38 |  | 0.68 |  | 2.57 | 0.29 | 0.73 | 49.31 | 9.79 | 0.48 | 0.41 |  |  | 98.57
39 | 26.25 |  |  | 1.11 |  | 0.5 |  | 0.88 | 61.03 | 7.22 | 1.16 | 0.61 |  |  | 98.76
40 | 16.71 |  |  | 1.87 |  | 0.45 | 0.19 |  | 70.21 | 6.69 | 1.77 | 0.68 |  |  | 98.57
41 | 18.46 |  | 0.44 | 4.96 | 2.73 | 3.33 | 1.79 | 0.19 | 44.12 | 9.76 | 7.46 | 0.47 |  |  | 93.71
42未风化点1 | 51.26 | 5.74 | 0.15 | 0.79 | 1.09 | 3.53 |  | 2.67 | 21.88 | 10.47 | 0.08 | 0.35 |  |  | 98.01
42未风化点2 | 51.33 | 5.68 | 0.35 |  | 1.16 | 5.66 |  | 2.72 | 20.12 | 10.88 |  |  |  |  | 97.9
43部位1 | 12.41 |  |  | 5.24 | 0.89 | 2.25 | 0.76 | 5.35 | 59.85 | 7.29 |  | 0.64 |  |  | 94.68
43部位2 | 21.7 |  |  | 6.4 | 0.95 | 3.41 | 1.39 | 1.51 | 44.75 | 3.26 | 12.83 | 0.47 |  |  | 96.67
44未风化点 | 60.74 | 3.06 | 0.2 | 2.14 |  | 12.69 | 0.77 | 0.43 | 13.61 | 5.22 |  | 0.26 |  |  | 99.12
45 | 61.28 | 2.66 | 0.11 | 0.84 | 0.74 | 5 |  | 0.53 | 15.99 | 10.96 |  | 0.23 |  |  | 98.34
46 | 55.21 |  | 0.25 |  | 1.67 | 4.79 |  | 0.77 | 25.25 | 10.06 | 0.2 | 0.43 |  |  | 98.63
47 | 51.54 | 4.66 | 0.29 | 0.87 | 0.61 | 3.06 |  | 0.65 | 25.4 | 9.23 | 0.1 | 0.85 |  |  | 97.26
48 | 53.33 | 0.8 | 0.32 | 2.82 | 1.54 | 13.65 | 1.03 |  | 15.71 | 7.31 | 1.1 | 0.25 | 1.31 |  | 99.17
49 | 28.79 |  |  | 4.58 | 1.47 | 5.38 | 2.74 | 0.7 | 34.18 | 6.1 | 11.1 | 0.46 |  |  | 95.5
49未风化点 | 54.61 |  | 0.3 | 2.08 | 1.2 | 6.5 | 1.27 | 0.45 | 23.02 | 4.19 | 4.32 | 0.3 |  |  | 98.24
50 | 17.98 |  |  | 3.19 | 0.47 | 1.87 | 0.33 | 1.13 | 44 | 14.2 | 6.34 | 0.66 |  |  | 90.17
50未风化点 | 45.02 |  |  | 3.12 | 0.54 | 4.16 |  | 0.7 | 30.61 | 6.22 | 6.34 | 0.23 |  |  | 96.94
51部位1 | 24.61 |  |  | 3.58 | 1.19 | 5.25 | 1.19 | 1.37 | 40.24 | 8.94 | 8.1 | 0.39 | 0.47 |  | 95.33
51部位2 | 21.35 |  |  | 5.13 | 1.45 | 2.51 | 0.42 | 0.75 | 51.34 |  | 8.75 |  |  |  | 91.7
52 | 25.74 | 1.22 |  | 2.27 | 0.55 | 1.16 | 0.23 | 0.7 | 47.42 | 8.64 | 5.71 | 0.44 |  |  | 94.08
53未风化点 | 63.66 | 3.04 | 0.11 | 0.78 | 1.14 | 6.06 |  | 0.54 | 13.66 | 8.99 |  | 0.27 |  |  | 98.25
54 | 22.28 |  | 0.32 | 3.19 | 1.28 | 4.15 |  | 0.83 | 55.46 | 7.04 | 4.24 | 0.88 |  |  | 99.67
54严重风化点 | 17.11 |  |  |  | 1.11 | 3.65 |  | 1.34 | 58.46 |  | 14.13 | 1.12 |  |  | 96.92
55 | 49.01 | 2.71 |  | 1.13 |  | 1.45 |  | 0.86 | 32.92 | 7.95 | 0.35 |  |  |  | 96.38
56 | 29.15 |  |  | 1.21 |  | 1.85 |  | 0.79 | 41.25 | 15.45 | 2.54 |  |  |  | 92.24
57 | 25.42 |  |  | 1.31 |  | 2.18 |  | 1.16 | 45.1 | 17.3 |  |  |  |  | 92.47
58 | 30.39 |  | 0.34 | 3.49 | 0.79 | 3.52 | 0.86 | 3.13 | 39.35 | 7.66 | 8.99 | 0.24 |  |  | 98.76

## Sheet3
文物采样点 | 二氧化硅(SiO2) | 氧化钠(Na2O) | 氧化钾(K2O) | 氧化钙(CaO) | 氧化镁(MgO) | 氧化铝(Al2O3) | 氧化铁(Fe2O3) | 氧化铜(CuO) | 氧化铅(PbO) | 氧化钡(BaO) | 五氧化二磷(P2O5) | 氧化锶(SrO) | 氧化锡(SnO2) | 二氧化硫(SO2) | sum | diff | orgin | after | target
01 | 0 | 3.8511 | 0 | 0 | 0 | 0 | 0 | 0 | 1.8062 | 4.6092 | 0 | 0.1042 | 0.7421 | 0 | 11.1128 | 2.39 | 97.61 | 108.7228 | 100
02 | 0 | 2.8848 | 0 | 0 | 0 | 0 | 0 | 0 | 0 | 8.311 | 0 | 0 | 0.5252 | 4.1328 | 15.8538 | 0.11 | 99.89 | 115.7438 | 100
03部位1 | 0 | 2.3721 | 0 | 0 | 1.0582 | 0 | 1.123 | 0 | 0 | 2.5339 | 0 | 0.1092 | 0.7454 | 1.1611 | 9.1029 | 0 | 100 | 109.1029 | 100
03部位2 | 0 | 3.8233 | 0 | 0 | 0 | 0 | 0 | 0 | 0 | 0 | 0 | 0 | 0.7143 | 0.4258 | 4.9634 | 1.12 | 98.88 | 103.8434 | 100
04 | 0 | 3.5114 | 0 | 0 | 0 | 0 | 0 | 0 | 0.698 | 1.3866 | 0 | 0.0769 | 1.3745 | 0 | 7.0474 | 3.94 | 96.06 | 103.1074 | 100
05 | 0 | 3.5515 | 0 | 0 | 0 | 0 | 0 | 0 | 0.8912 | 2.4736 | 0 | 0 | 1.4242 | 0 | 8.3405 | 3.49 | 96.51 | 104.8505 | 100
06部位1 | 0 | 3.5386 | 0 | 6.0054 | 0 | 0 | 0 | 0 | 0 | 0 | 0 | 0 | 1.2619 | 0.9073 | 11.7132 | 1.08 | 98.92 | 110.6332 | 100
06部位2 | 0 | 3.6205 | 0 | 0 | 0 | 0 | 0 | 0 | 0 | 0 | 0 | 0 | 1.3014 | 1.0669 | 5.9888 | 1.16 | 98.84 | 104.8288 | 100
07 | 0 | 3.6656 | 4.6643 | 0 | 0.6621 | 0 | 0 | 0 | 10.2712 | 7.3352 | 0 | 0.1425 | 0.7678 | 5.2221 | 32.7308 | 0.3 | 99.7 | 132.4308 | 100
08 | 0 | 5.7915 | 0.3329 | 0 | 0.7855 | 0 | 0.6152 | 0 | 0 | 0 | 0 | 0 | 0.6339 | 0 | 8.159 | 0.18 | 99.82 | 107.979 | 100
08严重风化点 | 0 | 5.7843 | 0.3848 | 0 | 0.7467 | 0 | 0.601 | 0 | 0 | 0 | 0 | 0 | 0.5809 | 0 | 8.0977 | 1.76 | 98.24 | 106.3377 | 100
09 | 0 | 2.6174 | 0 | 0 | 0.7 | 0 | 0 | 0 | 10.381 | 9.5409 | 0 | 0.2013 | 0.7132 | 5.64 | 29.7938 | 0.23 | 99.77 | 129.5638 | 100
10 | 0 | 2.8585 | 0 | 0 | 0.7009 | 0 | 0 | 0 | 13.0043 | 10.371 | 0.3121 | 0.2476 | 0.708 | 6.1916 | 34.394 | 0.19 | 99.81 | 134.204 | 100
11 | 0 | 5.8159 | 0 | 0 | 0 | 0 | 0.8097 | 0 | 0 | 0 | 0 | 0 | 0.5049 | 5.9643 | 13.0948 | 4.61 | 95.39 | 108.4848 | 100
12 | 0 | 2.558 | 0 | 0 | 0.6938 | 0 | 0 | 0 | 10.6425 | 7.816 | 0 | 0.2199 | 0.7324 | 5.673 | 28.3356 | 0.43 | 99.57 | 127.9056 | 100
13 | 0 | 0 | 0 | 0 | 1.2977 | 0 | 0 | 0 | 2.4601 | 6.0475 | 0 | 0.1208 | 1.0272 | 0.6639 | 11.6172 | 1.86 | 98.14 | 109.7572 | 100
14 | 0 | 0 | 0 | 0 | 0 | 0 | 0 | 0 | 0 | 2.0477 | 0 | 0.1453 | 0.5099 | 4.5082 | 7.2111 | 1 | 99 | 106.2111 | 100
15 | 0 | 0 | 0 | 2.031 | 0 | 0 | 0 | 0 | 0 | 0 | 0 | 0.1321 | 0.7459 | 1.249 | 4.158 | 4.158 | 79.47 | 83.628 | 83.628
16 | 0 | 0 | 0 | 0 | 0 | 0 | 0 | 0 | 0 | 0 | 0.8647 | 0 | 0.6168 | 4.5056 | 5.9871 | 1.59 | 98.41 | 104.3971 | 100
17 | 0 | 0 | 0 | 5.3508 | 0 | 9.7729 | 0 | 0 | 0 | 0 | 0 | 0.1157 | 0 | 0.9435 | 16.1829 | 16.1829 | 71.89 | 88.0729 | 88.0729
18 | 0 | 2.6049 | 0 | 1.729 | 0 | 0 | 2.2208 | 1.1522 | 11.4951 | 4.743 | 0 | 0 | 0 | 1.3512 | 25.2962 | 2.75 | 97.25 | 122.5462 | 100
19 | 0 | 3.5937 | 0.5125 | 0 | 0 | 0 | 0 | 0 | 0 | 0 | 0 | 0 | 0.5306 | 7.2573 | 11.8941 | 1.24 | 98.76 | 110.6541 | 100
20 | 0 | 5.4458 | 0 | 4.9115 | 1.0946 | 0 | 0 | 0 | 0 | 0 | 0 | 0.2855 | 0.5373 | 3.5565 | 15.8312 | 11.59 | 88.41 | 104.2412 | 100
21 | 0 | 3.8588 | 8.828 | 0 | 0 | 0 | 0 | 0 | 0 | 0 | 0 | 0.0993 | 0.8268 | 0.5647 | 14.1776 | 1.48 | 98.52 | 112.6976 | 100
22 | 0 | 2.6475 | 0 | 0 | 0 | 0 | 0 | 0 | 13.3129 | 6.592 | 0 | 0.247 | 0.6773 | 5.3248 | 28.8015 | 0 | 100 | 128.8015 | 100
23未风化点 | 0 | 0 | 0.2309 | 0 | 0 | 0 | 0.3843 | 0 | 0 | 0 | 0.4666 | 0 | 0.5334 | 6.1984 | 7.8136 | 3.5 | 96.5 | 104.3136 | 100
24 | 0 | 6.1911 | 0.225 | 0 | 0.8155 | 0 | 0.5582 | 0 | 0 | 0 | 0 | 0 | 0.5478 | 6.0916 | 14.4292 | 1.12 | 98.88 | 113.3092 | 100
25未风化点 | 0 | 0 | 0.3597 | 0 | 0.916 | 0 | 0 | 0 | 0 | 0 | 0 | 0 | 0.5175 | 3.9153 | 5.7085 | 2.94 | 97.06 | 102.7685 | 100
26 | 0 | 5.7957 | 0.3462 | 0 | 0.8066 | 0 | 0.6129 | 0 | 0 | 0 | 0 | 0 | 0.6246 | 0 | 8.186 | 0.18 | 99.82 | 108.006 | 100
26严重风化点 | 0 | 5.7575 | 0 | 0 | 0.7707 | 0 | 0.5659 | 0 | 0 | 0 | 0 | 0 | 0.5802 | 0 | 7.6743 | 0.11 | 99.89 | 107.5643 | 100
27 | 0 | 2.5502 | 4.6168 | 0 | 0 | 0 | 0 | 0 | 9.98 | 6.6047 | 0 | 0.1368 | 0.7516 | 5.3705 | 30.0106 | 1.19 | 98.81 | 128.8206 | 100
28未风化点 | 0 | 2.4755 | 0 | 0 | 0 | 0 | 0 | 0 | 0 | 0 | 0 | 0 | 0 | 3.27 | 5.7455 | 1.31 | 98.69 | 104.4355 | 100
29未风化点 | 0 | 0 | 0 | 0 | 0 | 0 | 0 | 0 | 0 | 0 | 0 | 0 | 1.3138 | 1.8862 | 3.2 | 0.12 | 99.88 | 103.08 | 100
30部位1 | 0 | 4.612 | 0 | 0 | 0 | 0 | 0 | 2.2767 | 0 | 0 | 6.3044 | 0 | 0 | 5.5425 | 18.7356 | 2.05 | 97.95 | 116.6856 | 100
30部位2 | 0 | 4.7194 | 1.5765 | 0 | 0 | 0 | 0 | 2.7573 | 0 | 0 | 0 | 0 | 0 | 6.3155 | 15.3687 | 1.3 | 98.7 | 114.0687 | 100
31 | 0 | 3.0773 | 1.5409 | 0 | 0 | 0 | 0 | 0 | 0 | 0 | 0 | 0 | 0.6516 | 1.7972 | 7.067 | 1.57 | 98.43 | 105.497 | 100
32 | 0 | 2.5486 | 0 | 0 | 1.9502 | 0 | 0 | 0 | 0 | 0 | 0 | 0.2625 | 1.2156 | 2.2612 | 8.2381 | 1.34 | 98.66 | 106.8981 | 100
33 | 0 | 3.2648 | 0 | 0 | 0 | 0 | 1.0654 | 0 | 0 | 0 | 0 | 0.3556 | 0.7244 | 2.2734 | 7.6836 | 0.04 | 99.96 | 107.6436 | 100
34 | 0 | 2.4915 | 0 | 0 | 0.8494 | 0 | 0 | 0 | 0 | 0 | 0 | 0 | 0.5336 | 6.0566 | 9.9311 | 2.48 | 97.52 | 107.4511 | 100
35 | 0 | 2.1109 | 0.3429 | 0 | 1.804 | 0 | 0 | 0 | 0 | 0 | 0 | 0.2436 | 1.0923 | 3.6067 | 9.2004 | 3.79 | 96.21 | 105.4104 | 100
36 | 0 | 0 | 0 | 0 | 0.7063 | 0 | 0 | 0 | 0 | 0 | 0 | 0 | 0.5177 | 7.9087 | 9.1327 | 2.37 | 97.63 | 106.7627 | 100
37 | 0 | 4.7974 | 0 | 0 | 0.827 | 0 | 0.9227 | 0 | 0 | 0 | 0 | 0 | 0.5498 | 0 | 7.0969 | 0.02 | 99.98 | 107.0769 | 100
38 | 0 | 0 | 0.3538 | 0 | 0.7886 | 0 | 0 | 0 | 0 | 0 | 0 | 0 | 0.6419 | 6.5253 | 8.3096 | 1.43 | 98.57 | 106.8796 | 100
39 | 0 | 1.8752 | 0.3554 | 0 | 0.9711 | 0 | 0.4375 | 0 | 0 | 0 | 0 | 0 | 0.5895 | 7.7433 | 11.972 | 1.24 | 98.76 | 110.732 | 100
40 | 0 | 3.5726 | 0.4712 | 0 | 0.8271 | 0 | 0 | 5.0373 | 0 | 0 | 0 | 0 | 0.5961 | 7.7173 | 18.2216 | 1.43 | 98.57 | 116.7916 | 100
41 | 0 | 2.9717 | 0 | 0 | 0 | 0 | 0 | 0 | 0 | 0 | 0 | 0 | 1.0018 | 5.5305 | 9.504 | 6.29 | 93.71 | 103.214 | 100
42未风化点1 | 0 | 0 | 0 | 0 | 0 | 0 | 1.4047 | 0 | 0 | 0 | 0 | 0 | 0.4602 | 2.7357 | 4.6006 | 1.99 | 98.01 | 102.6106 | 100
42未风化点2 | 0 | 0 | 0 | 3.5997 | 0 | 0 | 1.7138 | 0 | 0 | 0 | 2.5313 | 0.3614 | 0.5031 | 2.5224 | 11.2317 | 2.1 | 97.9 | 109.1317 | 100
43部位1 | 0 | 3.6431 | 0.4432 | 0 | 0 | 0 | 0 | 0 | 0 | 0 | 10.5339 | 0 | 0.5077 | 6.813 | 21.9409 | 5.32 | 94.68 | 116.6209 | 100
43部位2 | 0 | 2.4127 | 1.4624 | 0 | 0 | 0 | 0 | 0 | 0 | 0 | 0 | 0 | 0.487 | 5.3816 | 9.7437 | 3.33 | 96.67 | 106.4137 | 100
44未风化点 | 0 | 0 | 0 | 0 | 1.2653 | 0 | 0 | 0 | 0 | 0 | 1.7595 | 0 | 0.9633 | 2.3099 | 6.298 | 0.88 | 99.12 | 105.418 | 100
45 | 0 | 0 | 0 | 0 | 0 | 0 | 1.0381 | 0 | 0 | 0 | 0.2588 | 0 | 0.4598 | 4.3124 | 6.0691 | 1.66 | 98.34 | 104.4091 | 100
46 | 0 | 2.7716 | 0 | 1.9078 | 0 | 0 | 1.0415 | 0 | 0 | 0 | 0 | 0 | 1.065 | 2.5697 | 9.3556 | 1.37 | 98.63 | 107.9856 | 100
47 | 0 | 0 | 0 | 0 | 0 | 0 | 1.9361 | 0 | 0 | 0 | 0 | 0 | 0.5478 | 5.7775 | 8.2614 | 2.74 | 97.26 | 105.5214 | 100
48 | 0 | 0 | 0 | 0 | 0 | 0 | 0 | 1.2439 | 0 | 0 | 0 | 0 | 0 | 2.0916 | 3.3355 | 0.83 | 99.17 | 102.5055 | 100
49 | 0 | 2.7172 | 1.5753 | 0 | 0 | 0 | 0 | 0 | 0 | 0 | 0 | 0 | 0.9827 | 5.4695 | 10.7447 | 4.5 | 95.5 | 106.2447 | 100
49未风化点 | 0 | 2.5899 | 0 | 0 | 0 | 0 | 0 | 0 | 0 | 0 | 0 | 0 | 0.6005 | 2.3045 | 5.4949 | 1.76 | 98.24 | 103.7349 | 100
50 | 0 | 3.7422 | 0.4552 | 0 | 0 | 0 | 0 | 0 | 0 | 0 | 0 | 0 | 0.5984 | 10.6217 | 15.4175 | 9.83 | 90.17 | 105.5875 | 100
50未风化点 | 0 | 2.3953 | 0.3822 | 0 | 0 | 0 | 1.3888 | 0 | 0 | 0 | 0 | 0 | 0.5266 | 6.8333 | 11.5262 | 3.06 | 96.94 | 108.4662 | 100
51部位1 | 0 | 2.102 | 0.3428 | 0 | 0 | 0 | 0 | 0 | 0 | 0 | 0 | 0 | 0 | 5.6723 | 8.1171 | 4.67 | 95.33 | 103.4471 | 100
51部位2 | 0 | 1.7875 | 0.405 | 0 | 0 | 0 | 0 | 0 | 0 | 9.4243 | 0 | 0.4848 | 0.9842 | 7.1952 | 20.281 | 8.3 | 91.7 | 111.981 | 100
52 | 0 | 0 | 0.4924 | 0 | 0 | 0 | 0 | 0 | 0 | 0 | 0 | 0 | 0.7051 | 9.693 | 10.8905 | 5.92 | 94.08 | 104.9705 | 100
53未风化点 | 0 | 0 | 0 | 0 | 0 | 0 | 0.9442 | 0 | 0 | 0 | 0.3417 | 0 | 0.6074 | 2.4097 | 4.303 | 1.75 | 98.25 | 102.553 | 100
54 | 0 | 2.1574 | 0 | 0 | 0 | 0 | 1.3102 | 0 | 0 | 0 | 0 | 0 | 0.7863 | 5.8548 | 10.1087 | 0.33 | 99.67 | 109.7787 | 100
54严重风化点 | 0 | 2.4881 | 0.4424 | 4.7962 | 0 | 0 | 1.4616 | 0 | 0 | 7.8008 | 0 | 0 | 0.4936 | 6.789 | 24.2717 | 3.08 | 96.92 | 121.1917 | 100
55 | 0 | 0 | 0.3713 | 0 | 0.663 | 0 | 0.334 | 0 | 0 | 0 | 0 | 0.2698 | 0.5539 | 7.785 | 9.977 | 3.62 | 96.38 | 106.357 | 100
56 | 0 | 3.8434 | 0.2772 | 0 | 0.7894 | 0 | 0.6768 | 0 | 0 | 0 | 0 | 0.4571 | 0.5774 | 5.5299 | 12.1512 | 7.76 | 92.24 | 104.3912 | 100
57 | 0 | 3.7708 | 0.3059 | 0 | 0.8178 | 0 | 0.7724 | 0 | 0 | 0 | 2.7852 | 0.4713 | 0.5904 | 5.2815 | 14.7953 | 7.53 | 92.47 | 107.2653 | 100
58 | 0 | 3.4947 | 0 | 0 | 0 | 0 | 0 | 0 | 0 | 0 | 0 | 0 | 0.4517 | 5.9699 | 9.9163 | 1.24 | 98.76 | 108.6763 | 100

## Sheet4
文物采样点 | 二氧化硅(SiO2) | 氧化钠(Na2O) | 氧化钾(K2O) | 氧化钙(CaO) | 氧化镁(MgO) | 氧化铝(Al2O3) | 氧化铁(Fe2O3) | 氧化铜(CuO) | 氧化铅(PbO) | 氧化钡(BaO) | 五氧化二磷(P2O5) | 氧化锶(SrO) | 氧化锡(SnO2) | 二氧化硫(SO2) | sum | diff
01 | 0 | 3.8511 | 0 | 0 | 0 | 0 | 0 | 0 | 1.8062 | 4.6092 | 0 | 0.1042 | 0.7421 | 0 | 11.1128 | 2.39
02 | 0 | 2.8848 | 0 | 0 | 0 | 0 | 0 | 0 | 0 | 8.311 | 0 | 0 | 0.5252 | 4.1328 | 15.8538 | 0.11
03部位1 | 0 | 2.3721 | 0 | 0 | 1.0582 | 0 | 1.123 | 0 | 0 | 2.5339 | 0 | 0.1092 | 0.7454 | 1.1611 | 9.1029 | 0
03部位2 | 0 | 3.8233 | 0 | 0 | 0 | 0 | 0 | 0 | 0 | 0 | 0 | 0 | 0.7143 | 0.4258 | 4.9634 | 1.12
04 | 0 | 3.5114 | 0 | 0 | 0 | 0 | 0 | 0 | 0.698 | 1.3866 | 0 | 0.0769 | 1.3745 | 0 | 7.0474 | 3.94
05 | 0 | 3.5515 | 0 | 0 | 0 | 0 | 0 | 0 | 0.8912 | 2.4736 | 0 | 0 | 1.4242 | 0 | 8.3405 | 3.49
06部位1 | 0 | 3.5386 | 0 | 6.0054 | 0 | 0 | 0 | 0 | 0 | 0 | 0 | 0 | 1.2619 | 0.9073 | 11.7132 | 1.08
06部位2 | 0 | 3.6205 | 0 | 0 | 0 | 0 | 0 | 0 | 0 | 0 | 0 | 0 | 1.3014 | 1.0669 | 5.9888 | 1.16
07 | 0 | 3.6656 | 4.6643 | 0 | 0.6621 | 0 | 0 | 0 | 10.2712 | 7.3352 | 0 | 0.1425 | 0.7678 | 5.2221 | 32.7308 | 0.3
08 | 0 | 5.7915 | 0.3329 | 0 | 0.7855 | 0 | 0.6152 | 0 | 0 | 0 | 0 | 0 | 0.6339 | 0 | 8.159 | 0.18
08严重风化点 | 0 | 5.7843 | 0.3848 | 0 | 0.7467 | 0 | 0.601 | 0 | 0 | 0 | 0 | 0 | 0.5809 | 0 | 8.0977 | 1.76
09 | 0 | 2.6174 | 0 | 0 | 0.7 | 0 | 0 | 0 | 10.381 | 9.5409 | 0 | 0.2013 | 0.7132 | 5.64 | 29.7938 | 0.23
10 | 0 | 2.8585 | 0 | 0 | 0.7009 | 0 | 0 | 0 | 13.0043 | 10.371 | 0.3121 | 0.2476 | 0.708 | 6.1916 | 34.394 | 0.19
11 | 0 | 5.8159 | 0 | 0 | 0 | 0 | 0.8097 | 0 | 0 | 0 | 0 | 0 | 0.5049 | 5.9643 | 13.0948 | 4.61
12 | 0 | 2.558 | 0 | 0 | 0.6938 | 0 | 0 | 0 | 10.6425 | 7.816 | 0 | 0.2199 | 0.7324 | 5.673 | 28.3356 | 0.43
13 | 0 | 0 | 0 | 0 | 1.2977 | 0 | 0 | 0 | 2.4601 | 6.0475 | 0 | 0.1208 | 1.0272 | 0.6639 | 11.6172 | 1.86
14 | 0 | 0 | 0 | 0 | 0 | 0 | 0 | 0 | 0 | 2.0477 | 0 | 0.1453 | 0.5099 | 4.5082 | 7.2111 | 1
15 | 0 | 0 | 0 | 2.031 | 0 | 0 | 0 | 0 | 0 | 0 | 0 | 0.1321 | 0.7459 | 1.249 | 4.158 | 20.53
16 | 0 | 0 | 0 | 0 | 0 | 0 | 0 | 0 | 0 | 0 | 0.8647 | 0 | 0.6168 | 4.5056 | 5.9871 | 1.59
17 | 0 | 0 | 0 | 5.3508 | 0 | 9.7729 | 0 | 0 | 0 | 0 | 0 | 0.1157 | 0 | 0.9435 | 16.1829 | 28.11
18 | 0 | 2.6049 | 0 | 1.729 | 0 | 0 | 2.2208 | 1.1522 | 11.4951 | 4.743 | 0 | 0 | 0 | 1.3512 | 25.2962 | 2.75
19 | 0 | 3.5937 | 0.5125 | 0 | 0 | 0 | 0 | 0 | 0 | 0 | 0 | 0 | 0.5306 | 7.2573 | 11.8941 | 1.24
20 | 0 | 5.4458 | 0 | 4.9115 | 1.0946 | 0 | 0 | 0 | 0 | 0 | 0 | 0.2855 | 0.5373 | 3.5565 | 15.8312 | 11.59
21 | 0 | 3.8588 | 8.828 | 0 | 0 | 0 | 0 | 0 | 0 | 0 | 0 | 0.0993 | 0.8268 | 0.5647 | 14.1776 | 1.48
22 | 0 | 2.6475 | 0 | 0 | 0 | 0 | 0 | 0 | 13.3129 | 6.592 | 0 | 0.247 | 0.6773 | 5.3248 | 28.8015 | 0
23未风化点 | 0 | 0 | 0.2309 | 0 | 0 | 0 | 0.3843 | 0 | 0 | 0 | 0.4666 | 0 | 0.5334 | 6.1984 | 7.8136 | 3.5
24 | 0 | 6.1911 | 0.225 | 0 | 0.8155 | 0 | 0.5582 | 0 | 0 | 0 | 0 | 0 | 0.5478 | 6.0916 | 14.4292 | 1.12
25未风化点 | 0 | 0 | 0.3597 | 0 | 0.916 | 0 | 0 | 0 | 0 | 0 | 0 | 0 | 0.5175 | 3.9153 | 5.7085 | 2.94
26 | 0 | 5.7957 | 0.3462 | 0 | 0.8066 | 0 | 0.6129 | 0 | 0 | 0 | 0 | 0 | 0.6246 | 0 | 8.186 | 0.18
26严重风化点 | 0 | 5.7575 | 0 | 0 | 0.7707 | 0 | 0.5659 | 0 | 0 | 0 | 0 | 0 | 0.5802 | 0 | 7.6743 | 0.11
27 | 0 | 2.5502 | 4.6168 | 0 | 0 | 0 | 0 | 0 | 9.98 | 6.6047 | 0 | 0.1368 | 0.7516 | 5.3705 | 30.0106 | 1.19
28未风化点 | 0 | 2.4755 | 0 | 0 | 0 | 0 | 0 | 0 | 0 | 0 | 0 | 0 | 0 | 3.27 | 5.7455 | 1.31
29未风化点 | 0 | 0 | 0 | 0 | 0 | 0 | 0 | 0 | 0 | 0 | 0 | 0 | 1.3138 | 1.8862 | 3.2 | 0.12
30部位1 | 0 | 4.612 | 0 | 0 | 0 | 0 | 0 | 2.2767 | 0 | 0 | 6.3044 | 0 | 0 | 5.5425 | 18.7356 | 2.05
30部位2 | 0 | 4.7194 | 1.5765 | 0 | 0 | 0 | 0 | 2.7573 | 0 | 0 | 0 | 0 | 0 | 6.3155 | 15.3687 | 1.3
31 | 0 | 3.0773 | 1.5409 | 0 | 0 | 0 | 0 | 0 | 0 | 0 | 0 | 0 | 0.6516 | 1.7972 | 7.067 | 1.57
32 | 0 | 2.5486 | 0 | 0 | 1.9502 | 0 | 0 | 0 | 0 | 0 | 0 | 0.2625 | 1.2156 | 2.2612 | 8.2381 | 1.34
33 | 0 | 3.2648 | 0 | 0 | 0 | 0 | 1.0654 | 0 | 0 | 0 | 0 | 0.3556 | 0.7244 | 2.2734 | 7.6836 | 0.04
34 | 0 | 2.4915 | 0 | 0 | 0.8494 | 0 | 0 | 0 | 0 | 0 | 0 | 0 | 0.5336 | 6.0566 | 9.9311 | 2.48
35 | 0 | 2.1109 | 0.3429 | 0 | 1.804 | 0 | 0 | 0 | 0 | 0 | 0 | 0.2436 | 1.0923 | 3.6067 | 9.2004 | 3.79
36 | 0 | 0 | 0 | 0 | 0.7063 | 0 | 0 | 0 | 0 | 0 | 0 | 0 | 0.5177 | 7.9087 | 9.1327 | 2.37
37 | 0 | 4.7974 | 0 | 0 | 0.827 | 0 | 0.9227 | 0 | 0 | 0 | 0 | 0 | 0.5498 | 0 | 7.0969 | 0.02
38 | 0 | 0 | 0.3538 | 0 | 0.7886 | 0 | 0 | 0 | 0 | 0 | 0 | 0 | 0.6419 | 6.5253 | 8.3096 | 1.43
39 | 0 | 1.8752 | 0.3554 | 0 | 0.9711 | 0 | 0.4375 | 0 | 0 | 0 | 0 | 0 | 0.5895 | 7.7433 | 11.972 | 1.24
40 | 0 | 3.5726 | 0.4712 | 0 | 0.8271 | 0 | 0 | 5.0373 | 0 | 0 | 0 | 0 | 0.5961 | 7.7173 | 18.2216 | 1.43
41 | 0 | 2.9717 | 0 | 0 | 0 | 0 | 0 | 0 | 0 | 0 | 0 | 0 | 1.0018 | 5.5305 | 9.504 | 6.29
42未风化点1 | 0 | 0 | 0 | 0 | 0 | 0 | 1.4047 | 0 | 0 | 0 | 0 | 0 | 0.4602 | 2.7357 | 4.6006 | 1.99
42未风化点2 | 0 | 0 | 0 | 3.5997 | 0 | 0 | 1.7138 | 0 | 0 | 0 | 2.5313 | 0.3614 | 0.5031 | 2.5224 | 11.2317 | 2.1
43部位1 | 0 | 3.6431 | 0.4432 | 0 | 0 | 0 | 0 | 0 | 0 | 0 | 10.5339 | 0 | 0.5077 | 6.813 | 21.9409 | 5.32
43部位2 | 0 | 2.4127 | 1.4624 | 0 | 0 | 0 | 0 | 0 | 0 | 0 | 0 | 0 | 0.487 | 5.3816 | 9.7437 | 3.33
44未风化点 | 0 | 0 | 0 | 0 | 1.2653 | 0 | 0 | 0 | 0 | 0 | 1.7595 | 0 | 0.9633 | 2.3099 | 6.298 | 0.88
45 | 0 | 0 | 0 | 0 | 0 | 0 | 1.0381 | 0 | 0 | 0 | 0.2588 | 0 | 0.4598 | 4.3124 | 6.0691 | 1.66
46 | 0 | 2.7716 | 0 | 1.9078 | 0 | 0 | 1.0415 | 0 | 0 | 0 | 0 | 0 | 1.065 | 2.5697 | 9.3556 | 1.37
47 | 0 | 0 | 0 | 0 | 0 | 0 | 1.9361 | 0 | 0 | 0 | 0 | 0 | 0.5478 | 5.7775 | 8.2614 | 2.74
48 | 0 | 0 | 0 | 0 | 0 | 0 | 0 | 1.2439 | 0 | 0 | 0 | 0 | 0 | 2.0916 | 3.3355 | 0.83
49 | 0 | 2.7172 | 1.5753 | 0 | 0 | 0 | 0 | 0 | 0 | 0 | 0 | 0 | 0.9827 | 5.4695 | 10.7447 | 4.5
49未风化点 | 0 | 2.5899 | 0 | 0 | 0 | 0 | 0 | 0 | 0 | 0 | 0 | 0 | 0.6005 | 2.3045 | 5.4949 | 1.76
50 | 0 | 3.7422 | 0.4552 | 0 | 0 | 0 | 0 | 0 | 0 | 0 | 0 | 0 | 0.5984 | 10.6217 | 15.4175 | 9.83
50未风化点 | 0 | 2.3953 | 0.3822 | 0 | 0 | 0 | 1.3888 | 0 | 0 | 0 | 0 | 0 | 0.5266 | 6.8333 | 11.5262 | 3.06
51部位1 | 0 | 2.102 | 0.3428 | 0 | 0 | 0 | 0 | 0 | 0 | 0 | 0 | 0 | 0 | 5.6723 | 8.1171 | 4.67
51部位2 | 0 | 1.7875 | 0.405 | 0 | 0 | 0 | 0 | 0 | 0 | 9.4243 | 0 | 0.4848 | 0.9842 | 7.1952 | 20.281 | 8.3
52 | 0 | 0 | 0.4924 | 0 | 0 | 0 | 0 | 0 | 0 | 0 | 0 | 0 | 0.7051 | 9.693 | 10.8905 | 5.92
53未风化点 | 0 | 0 | 0 | 0 | 0 | 0 | 0.9442 | 0 | 0 | 0 | 0.3417 | 0 | 0.6074 | 2.4097 | 4.303 | 1.75
54 | 0 | 2.1574 | 0 | 0 | 0 | 0 | 1.3102 | 0 | 0 | 0 | 0 | 0 | 0.7863 | 5.8548 | 10.1087 | 0.33
54严重风化点 | 0 | 2.4881 | 0.4424 | 4.7962 | 0 | 0 | 1.4616 | 0 | 0 | 7.8008 | 0 | 0 | 0.4936 | 6.789 | 24.2717 | 3.08
55 | 0 | 0 | 0.3713 | 0 | 0.663 | 0 | 0.334 | 0 | 0 | 0 | 0 | 0.2698 | 0.5539 | 7.785 | 9.977 | 3.62
56 | 0 | 3.8434 | 0.2772 | 0 | 0.7894 | 0 | 0.6768 | 0 | 0 | 0 | 0 | 0.4571 | 0.5774 | 5.5299 | 12.1512 | 7.76
57 | 0 | 3.7708 | 0.3059 | 0 | 0.8178 | 0 | 0.7724 | 0 | 0 | 0 | 2.7852 | 0.4713 | 0.5904 | 5.2815 | 14.7953 | 7.53
58 | 0 | 3.4947 | 0 | 0 | 0 | 0 | 0 | 0 | 0 | 0 | 0 | 0 | 0.4517 | 5.9699 | 9.9163 | 1.24