## Sheet1
| 文物采样点 | 表面风化 | 二氧化硅(SiO2) | 氧化钠(Na2O) | 氧化钾(K2O) | 氧化钙(CaO) | 氧化镁(MgO) | 氧化铝(Al2O3) | 氧化铁(Fe2O3) | 氧化铜(CuO) | 氧化铅(PbO) | 氧化钡(BaO) | 五氧化二磷(P2O5) | 氧化锶(SrO) | 氧化锡(SnO2) | 二氧化硫(SO2) | sum | diff | after | origin | target
0 | A1 | 0 | 0 | 0.03865001 | 0.4094023 | 0 | 0 | 0 | 0 | 0 | 0.02026395 | 0.03617126 | 0 | 0 | 0.01551245 | 0 | 10.49703 | 0.52 | 109.977 | 99.48 | 100
1 | A2 | 1 | 0 | 0.06200246 | 0.5158937 | 0 | 0.08919622 | 0 | 0.3461435 | 0.2927073 | 0 | 0.5572604 | 0 | 0.03702041 | 0.01661809 | 0.08315793 | 19.54671 | 2 | 115.8267 | 96.28 | 100
2 | A3 | 0 | 0 | 0.3735876 | 0 | 0 | 0 | 0 | 0 | 0 | 0 | 0 | 0 | 0 | 0.212994 | 0.4334184 | 1.446962 | 1.02 | 100.427 | 98.98 | 100
3 | A4 | 0 | 0 | 1.264156 | 0 | 0 | 0 | 0 | 0 | 0 | 0 | 0 | 0 | 0 | 0.1455491 | 0.5902949 | 2.868094 | 2 | 98.86809 | 96 | 100
4 | A5 | 1 | 0 | 0 | 0 | 0 | 0 | 0 | 0 | 0 | 0 | 0 | 0 | 0 | 0 | 0.38 | 0.2145875 | 0.38 | 99.83459 | 99.62 | 100
5 | A6 | 1 | 0 | 0.2235002 | 0 | 0 | 0 | 0 | 0 | 0 | 0.3262775 | 0.1721326 | 0 | 0.004690776 | 0.05717 | 0.1162288 | 0.9818739 | 0.9 | 100.0819 | 99.1 | 100
6 | A7 | 1 | 0 | 0.09272701 | 0 | 0 | 0.1257882 | 0 | 0 | 0 | 0.05948639 | 0.05812468 | 0 | 0.001063398 | 0.0228103 | 0 | 2.345648 | 0.36 | 101.9856 | 99.64 | 100
7 | A8 | 0 | [14 empty] | 0 | 0.02 | 99.98 | 99.98 | 100